## Sheet1
| System | E_ads | TE | E_per_atom | a_lat | b_lat | AN1 | AN2 | AN3 | AN4 | AN5 | AN6 | MN1 | MN2 | MN3 | MN4 | MN5 | MN6 | GN1 | GN2 | GN3 | GN4 | GN5 | GN6 | PN1 | PN2 | PN3 | PN4 | PN5 | PN6 | Elec_neg1 | Elec_neg2 | Elec_neg3 | Elec_neg4 | Elec_neg5 | Elec_neg6 | At_radii1 | At_radii2 | At_radii3 | At_radii4 | At_radii5 | At_radii6 | vdWR1 | vdWR2 | vdWR3 | vdWR4 | vdWR5 | vdWR6 | cov_rad1 | cov_rad2 | cov_rad3 | cov_rad4 | cov_rad5 | cov_rad6 | ion_rad1 | ion_rad2 | ion_rad3 | ion_rad4 | ion_rad5 | ion_rad6 | desnity1 | desnity2 | desnity3 | desnity4 | desnity5 | desnity6 | path | check_energy
0 | Mg-PR-Hh-CO | -0.50569127 | -38.99442918 | -1.444238 | 15.22193 | 13.19553 | 12 | 6 | 8 | 0 | 0 | 0 | 24.305 | 12.011 | 15.99 | 0 | 0 | 0 | 2 | 14 | 16 | 0 | 0 | 0 | 3 | 2 | 8 | 0 | 0 | 0 | 1.31 | 2.5 | 3.5 | 0 | 0 | 0 | 1.45 | 0.67 | 0.48 | 0 | 0 | 0 | 1.73 | 0.91 | 1.52 | 0 | 0 | 0 | 1.41 | 0.76 | 0.66 | 0 | 0 | 0 | 0.65 | 2.6 | 1.4 | 0 | 0 | 0 | 1.738 | 2.26 | 1.429 | 0 | 0 | 0 | ./data/siby-manganese-raw\1-CO\1-PR\1-H-h | -38.99442918
1 | Mg-PR-Oh-CO | -0.48267403 | -38.97141194 | -1.443386 | 15.07672 | 13.20295 | 12 | 6 | 8 | 0 | 0 | 0 | 24.305 | 12.011 | 15.99 | 0 | 0 | 0 | 2 | 14 | 16 | 0 | 0 | 0 | 3 | 2 | 8 | 0 | 0 | 0 | 1.31 | 2.5 | 3.5 | 0 | 0 | 0 | 1.45 | 0.67 | 0.48 | 0 | 0 | 0 | 1.73 | 0.91 | 1.52 | 0 | 0 | 0 | 1.41 | 0.76 | 0.66 | 0 | 0 | 0 | 0.65 | 2.6 | 1.4 | 0 | 0 | 0 | 1.738 | 2.26 | 1.429 | 0 | 0 | 0 | ./data/siby-manganese-raw\1-CO\1-PR\2-OT-h
2 | Mg-PR-Bh-CO | -0.45797992 | -38.94671783 | -1.442471 | 15.17903 | 13.16271 | 12 | 6 | 8 | 0 | 0 | 0 | 24.305 | 12.011 | 15.99 | 0 | 0 | 0 | 2 | 14 | 16 | 0 | 0 | 0 | 3 | 2 | 8 | 0 | 0 | 0 | 1.31 | 2.5 | 3.5 | 0 | 0 | 0 | 1.45 | 0.67 | 0.48 | 0 | 0 | 0 | 1.73 | 0.91 | 1.52 | 0 | 0 | 0 | 1.41 | 0.76 | 0.66 | 0 | 0 | 0 | 0.65 | 2.6 | 1.4 | 0 | 0 | 0 | 1.738 | 2.26 | 1.429 | 0 | 0 | 0 | ./data/siby-manganese-raw\1-CO\1-PR\3-Br-h | -38.94671783
3 | Mg-PR-Hv-CO | -0.50783034 | -38.99656825 | -1.444317 | 15.23099 | 13.19222 | 12 | 6 | 8 | 0 | 0 | 0 | 24.305 | 12.011 | 15.99 | 0 | 0 | 0 | 2 | 14 | 16 | 0 | 0 | 0 | 3 | 2 | 8 | 0 | 0 | 0 | 1.31 | 2.5 | 3.5 | 0 | 0 | 0 | 1.45 | 0.67 | 0.48 | 0 | 0 | 0 | 1.73 | 0.91 | 1.52 | 0 | 0 | 0 | 1.41 | 0.76 | 0.66 | 0 | 0 | 0 | 0.65 | 2.6 | 1.4 | 0 | 0 | 0 | 1.738 | 2.26 | 1.429 | 0 | 0 | 0 | ./data/siby-manganese-raw\1-CO\1-PR\4-H-v | -38.99656825
4 | Mg-PR-Ov-CO | -0.1996689 | -38.6884068 | -1.432904 | 15.2583 | 13.15957 | 12 | 6 | 8 | 0 | 0 | 0 | 24.305 | 12.011 | 15.99 | 0 | 0 | 0 | 2 | 14 | 16 | 0 | 0 | 0 | 3 | 2 | 8 | 0 | 0 | 0 | 1.31 | 2.5 | 3.5 | 0 | 0 | 0 | 1.45 | 0.67 | 0.48 | 0 | 0 | 0 | 1.73 | 0.91 | 1.52 | 0 | 0 | 0 | 1.41 | 0.76 | 0.66 | 0 | 0 | 0 | 0.65 | 2.6 | 1.4 | 0 | 0 | 0 | 1.738 | 2.26 | 1.429 | 0 | 0 | 0 | ./data/siby-manganese-raw\1-CO\1-PR\5-OT-v | -38.6884068
5 | Mg-PR-Bv-CO | -0.45597001 | -38.94470792 | -1.442397 | 15.23634 | 13.13479 | 12 | 6 | 8 | 0 | 0 | 0 | 24.305 | 12.011 | 15.99 | 0 | 0 | 0 | 2 | 14 | 16 | 0 | 0 | 0 | 3 | 2 | 8 | 0 | 0 | 0 | 1.31 | 2.5 | 3.5 | 0 | 0 | 0 | 1.45 | 0.67 | 0.48 | 0 | 0 | 0 | 1.73 | 0.91 | 1.52 | 0 | 0 | 0 | 1.41 | 0.76 | 0.66 | 0 | 0 | 0 | 0.65 | 2.6 | 1.4 | 0 | 0 | 0 | 1.738 | 2.26 | 1.429 | 0 | 0 | 0 | ./data/siby-manganese-raw\1-CO\1-PR\6-Br-v | -38.94470792
6 | Mg-PR-Hv1-CO | 0.02565656 | -38.46308135 | -1.424559 | 15.219 | 13.18027 | 12 | 6 | 8 | 0 | 0 | 0 | 24.305 | 12.011 | 15.99 | 0 | 0 | 0 | 2 | 14 | 16 | 0 | 0 | 0 | 3 | 2 | 8 | 0 | 0 | 0 | 1.31 | 2.5 | 3.5 | 0 | 0 | 0 | 1.45 | 0.67 | 0.48 | 0 | 0 | 0 | 1.73 | 0.91 | 1.52 | 0 | 0 | 0 | 1.41 | 0.76 | 0.66 | 0 | 0 | 0 | 0.65 | 2.6 | 1.4 | 0 | 0 | 0 | 1.738 | 2.26 | 1.429 | 0 | 0 | 0 | ./data/siby-manganese-raw\1-CO\1-PR\7-H-v1 | -38.46308135
7 | Mg-PR-Ov1-CO | 0.02528157 | -38.46345634 | -1.424572 | 15.22754 | 13.17968 | 12 | 6 | 8 | 0 | 0 | 0 | 24.305 | 12.011 | 15.99 | 0 | 0 | 0 | 2 | 14 | 16 | 0 | 0 | 0 | 3 | 2 | 8 | 0 | 0 | 0 | 1.31 | 2.5 | 3.5 | 0 | 0 | 0 | 1.45 | 0.67 | 0.48 | 0 | 0 | 0 | 1.73 | 0.91 | 1.52 | 0 | 0 | 0 | 1.41 | 0.76 | 0.66 | 0 | 0 | 0 | 0.65 | 2.6 | 1.4 | 0 | 0 | 0 | 1.738 | 2.26 | 1.429 | 0 | 0 | 0 | ./data/siby-manganese-raw\1-CO\1-PR\8-OT-v1 | -38.46345634
8 | Mg-PR-Bv1-CO | 0.02498491 | -38.463753 | -1.424583 | 15.21885 | 13.19881 | 12 | 6 | 8 | 0 | 0 | 0 | 24.305 | 12.011 | 15.99 | 0 | 0 | 0 | 2 | 14 | 16 | 0 | 0 | 0 | 3 | 2 | 8 | 0 | 0 | 0 | 1.31 | 2.5 | 3.5 | 0 | 0 | 0 | 1.45 | 0.67 | 0.48 | 0 | 0 | 0 | 1.73 | 0.91 | 1.52 | 0 | 0 | 0 | 1.41 | 0.76 | 0.66 | 0 | 0 | 0 | 0.65 | 2.6 | 1.4 | 0 | 0 | 0 | 1.738 | 2.26 | 1.429 | 0 | 0 | 0 | ./data/siby-manganese-raw\1-CO\1-PR\9-Br-v1 | -38.463753
9 | Mg-MV-Hh-CO | -0.46426068 | -36.83267866 | -1.416641 | 15.14989 | 13.18739 | 12 | 6 | 8 | 0 | 0 | 0 | 24.305 | 12.011 | 15.99 | 0 | 0 | 0 | 2 | 14 | 16 | 0 | 0 | 0 | 3 | 2 | 8 | 0 | 0 | 0 | 1.31 | 2.5 | 3.5 | 0 | 0 | 0 | 1.45 | 0.67 | 0.48 | 0 | 0 | 0 | 1.73 | 0.91 | 1.52 | 0 | 0 | 0 | 1.41 | 0.76 | 0.66 | 0 | 0 | 0 | 0.65 | 2.6 | 1.4 | 0 | 0 | 0 | 1.738 | 2.26 | 1.429 | 0 | 0 | 0 | ./data/siby-manganese-raw\1-CO\2-MV\1-H-h | -36.83267866
11 | Mg-MV-Bh-CO | -0.03505808 | -36.40347606 | -1.400134 | 15.14637 | 13.14057 | 12 | 6 | 8 | 0 | 0 | 0 | 24.305 | 12.011 | 15.99 | 0 | 0 | 0 | 2 | 14 | 16 | 0 | 0 | 0 | 3 | 2 | 8 | 0 | 0 | 0 | 1.31 | 2.5 | 3.5 | 0 | 0 | 0 | 1.45 | 0.67 | 0.48 | 0 | 0 | 0 | 1.73 | 0.91 | 1.52 | 0 | 0 | 0 | 1.41 | 0.76 | 0.66 | 0 | 0 | 0 | 0.65 | 2.6 | 1.4 | 0 | 0 | 0 | 1.738 | 2.26 | 1.429 | 0 | 0 | 0 | ./data/siby-manganese-raw\1-CO\2-MV\3-Br-h | -36.40347606
12 | Mg-MV-Hv-CO | 0.77236436 | -35.59605362 | -1.369079 | 15.19856 | 13.11777 | 12 | 6 | 8 | 0 | 0 | 0 | 24.305 | 12.011 | 15.99 | 0 | 0 | 0 | 2 | 14 | 16 | 0 | 0 | 0 | 3 | 2 | 8 | 0 | 0 | 0 | 1.31 | 2.5 | 3.5 | 0 | 0 | 0 | 1.45 | 0.67 | 0.48 | 0 | 0 | 0 | 1.73 | 0.91 | 1.52 | 0 | 0 | 0 | 1.41 | 0.76 | 0.66 | 0 | 0 | 0 | 0.65 | 2.6 | 1.4 | 0 | 0 | 0 | 1.738 | 2.26 | 1.429 | 0 | 0 | 0 | ./data/siby-manganese-raw\1-CO\2-MV\4-H-v | -35.59605362
13 | Mg-MV-Ov-CO | -0.44417505 | -36.81259303 | -1.415869 | 15.15428 | 13.28775 | 12 | 6 | 8 | 0 | 0 | 0 | 24.305 | 12.011 | 15.99 | 0 | 0 | 0 | 2 | 14 | 16 | 0 | 0 | 0 | 3 | 2 | 8 | 0 | 0 | 0 | 1.31 | 2.5 | 3.5 | 0 | 0 | 0 | 1.45 | 0.67 | 0.48 | 0 | 0 | 0 | 1.73 | 0.91 | 1.52 | 0 | 0 | 0 | 1.41 | 0.76 | 0.66 | 0 | 0 | 0 | 0.65 | 2.6 | 1.4 | 0 | 0 | 0 | 1.738 | 2.26 | 1.429 | 0 | 0 | 0 | ./data/siby-manganese-raw\1-CO\2-MV\5-OT-v | -36.81259303
14 | Mg-MV-Bv-CO | 0.77342308 | -35.5949949 | -1.369038 | 15.1806 | 13.14679 | 12 | 6 | 8 | 0 | 0 | 0 | 24.305 | 12.011 | 15.99 | 0 | 0 | 0 | 2 | 14 | 16 | 0 | 0 | 0 | 3 | 2 | 8 | 0 | 0 | 0 | 1.31 | 2.5 | 3.5 | 0 | 0 | 0 | 1.45 | 0.67 | 0.48 | 0 | 0 | 0 | 1.73 | 0.91 | 1.52 | 0 | 0 | 0 | 1.41 | 0.76 | 0.66 | 0 | 0 | 0 | 0.65 | 2.6 | 1.4 | 0 | 0 | 0 | 1.738 | 2.26 | 1.429 | 0 | 0 | 0 | ./data/siby-manganese-raw\1-CO\2-MV\6-Br-v | -35.5949949
15 | Mg-MV-Hv1-CO | 0.0111117 | -36.35730628 | -1.398358 | 15.1773 | 13.15081 | 12 | 6 | 8 | 0 | 0 | 0 | 24.305 | 12.011 | 15.99 | 0 | 0 | 0 | 2 | 14 | 16 | 0 | 0 | 0 | 3 | 2 | 8 | 0 | 0 | 0 | 1.31 | 2.5 | 3.5 | 0 | 0 | 0 | 1.45 | 0.67 | 0.48 | 0 | 0 | 0 | 1.73 | 0.91 | 1.52 | 0 | 0 | 0 | 1.41 | 0.76 | 0.66 | 0 | 0 | 0 | 0.65 | 2.6 | 1.4 | 0 | 0 | 0 | 1.738 | 2.26 | 1.429 | 0 | 0 | 0 | ./data/siby-manganese-raw\1-CO\2-MV\7-H-v1 | -36.35730628
16 | Mg-MV-Ov1-CO | 0.84900834 | -35.51940964 | -1.36613114 | 15.19869 | 13.16246 | 12 | 6 | 8 | 0 | 0 | 0 | 24.305 | 12.011 | 15.99 | 0 | 0 | 0 | 2 | 14 | 16 | 0 | 0 | 0 | 3 | 2 | 8 | 0 | 0 | 0 | 1.31 | 2.5 | 3.5 | 0 | 0 | 0 | 1.45 | 0.67 | 0.48 | 0 | 0 | 0 | 1.73 | 0.91 | 1.52 | 0 | 0 | 0 | 1.41 | 0.76 | 0.66 | 0 | 0 | 0 | 0.65 | 2.6 | 1.4 | 0 | 0 | 0 | 1.738 | 2.26 | 1.429 | 0 | 0 | 0 | ./data/siby-manganese-raw\1-CO\2-MV\8-OT-v1 | -35.51940964
17 | Mg-MV-Bv1-CO | 0.01767733 | -36.35074065 | -1.398105 | 15.17582 | 13.14927 | 12 | 6 | 8 | 0 | 0 | 0 | 24.305 | 12.011 | 15.99 | 0 | 0 | 0 | 2 | 14 | 16 | 0 | 0 | 0 | 3 | 2 | 8 | 0 | 0 | 0 | 1.31 | 2.5 | 3.5 | 0 | 0 | 0 | 1.45 | 0.67 | 0.48 | 0 | 0 | 0 | 1.73 | 0.91 | 1.52 | 0 | 0 | 0 | 1.41 | 0.76 | 0.66 | 0 | 0 | 0 | 0.65 | 2.6 | 1.4 | 0 | 0 | 0 | 1.738 | 2.26 | 1.429 | 0 | 0 | 0 | ./data/siby-manganese-raw\1-CO\2-MV\9-Br-v1 | -36.35074065
18 | Mg-MV-Dh-CO | 0.73003916 | -35.63837882 | -1.370707 | 15.14783 | 13.16225 | 12 | 6 | 8 | 0 | 0 | 0 | 24.305 | 12.011 | 15.99 | 0 | 0 | 0 | 2 | 14 | 16 | 0 | 0 | 0 | 3 | 2 | 8 | 0 | 0 | 0 | 1.31 | 2.5 | 3.5 | 0 | 0 | 0 | 1.45 | 0.67 | 0.48 | 0 | 0 | 0 | 1.73 | 0.91 | 1.52 | 0 | 0 | 0 | 1.41 | 0.76 | 0.66 | 0 | 0 | 0 | 0.65 | 2.6 | 1.4 | 0 | 0 | 0 | 1.738 | 2.26 | 1.429 | 0 | 0 | 0 | ./data/siby-manganese-raw\1-CO\2-MV\10-defect-h | -35.63837882
19 | Mg-MV-Dv-CO | -0.35487812 | -36.7232961 | -1.412434 | 15.22306 | 12.94405 | 12 | 6 | 8 | 0 | 0 | 0 | 24.305 | 12.011 | 15.99 | 0 | 0 | 0 | 2 | 14 | 16 | 0 | 0 | 0 | 3 | 2 | 8 | 0 | 0 | 0 | 1.31 | 2.5 | 3.5 | 0 | 0 | 0 | 1.45 | 0.67 | 0.48 | 0 | 0 | 0 | 1.73 | 0.91 | 1.52 | 0 | 0 | 0 | 1.41 | 0.76 | 0.66 | 0 | 0 | 0 | 0.65 | 2.6 | 1.4 | 0 | 0 | 0 | 1.738 | 2.26 | 1.429 | 0 | 0 | 0 | ./data/siby-manganese-raw\1-CO\2-MV\11-defcet-v | -36.7232961
20 | Mg-MV-Dv1-CO | 0.86173379 | -35.50668419 | -1.365642 | 15.19858 | 13.16233 | 12 | 6 | 8 | 0 | 0 | 0 | 24.305 | 12.011 | 15.99 | 0 | 0 | 0 | 2 | 14 | 16 | 0 | 0 | 0 | 3 | 2 | 8 | 0 | 0 | 0 | 1.31 | 2.5 | 3.5 | 0 | 0 | 0 | 1.45 | 0.67 | 0.48 | 0 | 0 | 0 | 1.73 | 0.91 | 1.52 | 0 | 0 | 0 | 1.41 | 0.76 | 0.66 | 0 | 0 | 0 | 0.65 | 2.6 | 1.4 | 0 | 0 | 0 | 1.738 | 2.26 | 1.429 | 0 | 0 | 0 | ./data/siby-manganese-raw\1-CO\2-MV\12-defect-v1 | -35.50668419
21 | Mg-DV1-Hh-CO | -0.38013223 | -34.7553782 | -1.390215128 | 15.16194 | 13.05317 | 12 | 6 | 8 | 0 | 0 | 0 | 24.305 | 12.011 | 15.99 | 0 | 0 | 0 | 2 | 14 | 16 | 0 | 0 | 0 | 3 | 2 | 8 | 0 | 0 | 0 | 1.31 | 2.5 | 3.5 | 0 | 0 | 0 | 1.45 | 0.67 | 0.48 | 0 | 0 | 0 | 1.73 | 0.91 | 1.52 | 0 | 0 | 0 | 1.41 | 0.76 | 0.66 | 0 | 0 | 0 | 0.65 | 2.6 | 1.4 | 0 | 0 | 0 | 1.738 | 2.26 | 1.429 | 0 | 0 | 0 | ./data/siby-manganese-raw\1-CO\3-DV1\1-H-h | -34.7553782
22 | Mg-DV1-Oh-CO | 0.00033862 | -34.37490735 | -1.374996294 | 15.13953 | 13.11149 | 12 | 6 | 8 | 0 | 0 | 0 | 24.305 | 12.011 | 15.99 | 0 | 0 | 0 | 2 | 14 | 16 | 0 | 0 | 0 | 3 | 2 | 8 | 0 | 0 | 0 | 1.31 | 2.5 | 3.5 | 0 | 0 | 0 | 1.45 | 0.67 | 0.48 | 0 | 0 | 0 | 1.73 | 0.91 | 1.52 | 0 | 0 | 0 | 1.41 | 0.76 | 0.66 | 0 | 0 | 0 | 0.65 | 2.6 | 1.4 | 0 | 0 | 0 | 1.738 | 2.26 | 1.429 | 0 | 0 | 0 | ./data/siby-manganese-raw\1-CO\3-DV1\2-OT-h | -34.37490735
23 | Mg-DV1-Bh-CO | -0.34107296 | -34.71631893 | -1.388653 | 15.12921 | 13.07102 | 12 | 6 | 8 | 0 | 0 | 0 | 24.305 | 12.011 | 15.99 | 0 | 0 | 0 | 2 | 14 | 16 | 0 | 0 | 0 | 3 | 2 | 8 | 0 | 0 | 0 | 1.31 | 2.5 | 3.5 | 0 | 0 | 0 | 1.45 | 0.67 | 0.48 | 0 | 0 | 0 | 1.73 | 0.91 | 1.52 | 0 | 0 | 0 | 1.41 | 0.76 | 0.66 | 0 | 0 | 0 | 0.65 | 2.6 | 1.4 | 0 | 0 | 0 | 1.738 | 2.26 | 1.429 | 0 | 0 | 0 | ./data/siby-manganese-raw\1-CO\3-DV1\3-Br-h | -34.71631893
24 | Mg-DV1-Hv-CO | -0.08449042 | -34.45973639 | -1.378389 | 15.13464 | 13.14336 | 12 | 6 | 8 | 0 | 0 | 0 | 24.305 | 12.011 | 15.99 | 0 | 0 | 0 | 2 | 14 | 16 | 0 | 0 | 0 | 3 | 2 | 8 | 0 | 0 | 0 | 1.31 | 2.5 | 3.5 | 0 | 0 | 0 | 1.45 | 0.67 | 0.48 | 0 | 0 | 0 | 1.73 | 0.91 | 1.52 | 0 | 0 | 0 | 1.41 | 0.76 | 0.66 | 0 | 0 | 0 | 0.65 | 2.6 | 1.4 | 0 | 0 | 0 | 1.738 | 2.26 | 1.429 | 0 | 0 | 0 | ./data/siby-manganese-raw\1-CO\3-DV1\4-H-v | -34.45973639
25 | Mg-DV1-Ov-CO | 0.00289804 | -34.37234793 | -1.374894 | 15.16834 | 13.08758 | 12 | 6 | 8 | 0 | 0 | 0 | 24.305 | 12.011 | 15.99 | 0 | 0 | 0 | 2 | 14 | 16 | 0 | 0 | 0 | 3 | 2 | 8 | 0 | 0 | 0 | 1.31 | 2.5 | 3.5 | 0 | 0 | 0 | 1.45 | 0.67 | 0.48 | 0 | 0 | 0 | 1.73 | 0.91 | 1.52 | 0 | 0 | 0 | 1.41 | 0.76 | 0.66 | 0 | 0 | 0 | 0.65 | 2.6 | 1.4 | 0 | 0 | 0 | 1.738 | 2.26 | 1.429 | 0 | 0 | 0 | ./data/siby-manganese-raw\1-CO\3-DV1\5-OT-v | -34.37234793
26 | Mg-DV1-Bv-CO | -0.39979728 | -34.77504325 | -1.39100173 | 15.17304 | 13.01806 | 12 | 6 | 8 | 0 | 0 | 0 | 24.305 | 12.011 | 15.99 | 0 | 0 | 0 | 2 | 14 | 16 | 0 | 0 | 0 | 3 | 2 | 8 | 0 | 0 | 0 | 1.31 | 2.5 | 3.5 | 0 | 0 | 0 | 1.45 | 0.67 | 0.48 | 0 | 0 | 0 | 1.73 | 0.91 | 1.52 | 0 | 0 | 0 | 1.41 | 0.76 | 0.66 | 0 | 0 | 0 | 0.65 | 2.6 | 1.4 | 0 | 0 | 0 | 1.738 | 2.26 | 1.429 | 0 | 0 | 0 | ./data/siby-manganese-raw\1-CO\3-DV1\6-Br-v | -34.77504325
27 | Mg-DV1-Hv1-CO | 0.01844827 | -34.3567977 | -1.374271908 | 15.18507 | 13.08183 | 12 | 6 | 8 | 0 | 0 | 0 | 24.305 | 12.011 | 15.99 | 0 | 0 | 0 | 2 | 14 | 16 | 0 | 0 | 0 | 3 | 2 | 8 | 0 | 0 | 0 | 1.31 | 2.5 | 3.5 | 0 | 0 | 0 | 1.45 | 0.67 | 0.48 | 0 | 0 | 0 | 1.73 | 0.91 | 1.52 | 0 | 0 | 0 | 1.41 | 0.76 | 0.66 | 0 | 0 | 0 | 0.65 | 2.6 | 1.4 | 0 | 0 | 0 | 1.738 | 2.26 | 1.429 | 0 | 0 | 0 | ./data/siby-manganese-raw\1-CO\3-DV1\7-H-v1 | -34.3567977
28 | Mg-DV1-Ov1-CO | 0.02493118 | -34.35031479 | -1.374013 | 15.16547 | 13.08378 | 12 | 6 | 8 | 0 | 0 | 0 | 24.305 | 12.011 | 15.99 | 0 | 0 | 0 | 2 | 14 | 16 | 0 | 0 | 0 | 3 | 2 | 8 | 0 | 0 | 0 | 1.31 | 2.5 | 3.5 | 0 | 0 | 0 | 1.45 | 0.67 | 0.48 | 0 | 0 | 0 | 1.73 | 0.91 | 1.52 | 0 | 0 | 0 | 1.41 | 0.76 | 0.66 | 0 | 0 | 0 | 0.65 | 2.6 | 1.4 | 0 | 0 | 0 | 1.738 | 2.26 | 1.429 | 0 | 0 | 0 | ./data/siby-manganese-raw\1-CO\3-DV1\8-OT-v1 | -34.35031479
29 | Mg-DV1-Bv1-CO | 0.0244438 | -34.35080217 | -1.374032 | 15.16685 | 13.07253 | 12 | 6 | 8 | 0 | 0 | 0 | 24.305 | 12.011 | 15.99 | 0 | 0 | 0 | 2 | 14 | 16 | 0 | 0 | 0 | 3 | 2 | 8 | 0 | 0 | 0 | 1.31 | 2.5 | 3.5 | 0 | 0 | 0 | 1.45 | 0.67 | 0.48 | 0 | 0 | 0 | 1.73 | 0.91 | 1.52 | 0 | 0 | 0 | 1.41 | 0.76 | 0.66 | 0 | 0 | 0 | 0.65 | 2.6 | 1.4 | 0 | 0 | 0 | 1.738 | 2.26 | 1.429 | 0 | 0 | 0 | ./data/siby-manganese-raw\1-CO\3-DV1\9-Br-v1 | -34.35080217
30 | Mg-DV1-Dh-CO | -0.40892028 | -34.78416625 | -1.39136665 | 15.03531 | 13.15647 | 12 | 6 | 8 | 0 | 0 | 0 | 24.305 | 12.011 | 15.99 | 0 | 0 | 0 | 2 | 14 | 16 | 0 | 0 | 0 | 3 | 2 | 8 | 0 | 0 | 0 | 1.31 | 2.5 | 3.5 | 0 | 0 | 0 | 1.45 | 0.67 | 0.48 | 0 | 0 | 0 | 1.73 | 0.91 | 1.52 | 0 | 0 | 0 | 1.41 | 0.76 | 0.66 | 0 | 0 | 0 | 0.65 | 2.6 | 1.4 | 0 | 0 | 0 | 1.738 | 2.26 | 1.429 | 0 | 0 | 0 | ./data/siby-manganese-raw\1-CO\3-DV1\10-defect-h | -34.78416625
31 | Mg-DV1-Dv-CO | -0.41389456 | -34.78914053 | -1.391566 | 15.1251 | 13.0556 | 12 | 6 | 8 | 0 | 0 | 0 | 24.305 | 12.011 | 15.99 | 0 | 0 | 0 | 2 | 14 | 16 | 0 | 0 | 0 | 3 | 2 | 8 | 0 | 0 | 0 | 1.31 | 2.5 | 3.5 | 0 | 0 | 0 | 1.45 | 0.67 | 0.48 | 0 | 0 | 0 | 1.73 | 0.91 | 1.52 | 0 | 0 | 0 | 1.41 | 0.76 | 0.66 | 0 | 0 | 0 | 0.65 | 2.6 | 1.4 | 0 | 0 | 0 | 1.738 | 2.26 | 1.429 | 0 | 0 | 0 | ./data/siby-manganese-raw\1-CO\3-DV1\11-defect-v | -34.78914053
32 | Mg-DV1-Dv1-CO | 0.00842417 | -34.3668218 | -1.374672872 | 15.17332 | 13.08311 | 12 | 6 | 8 | 0 | 0 | 0 | 24.305 | 12.011 | 15.99 | 0 | 0 | 0 | 2 | 14 | 16 | 0 | 0 | 0 | 3 | 2 | 8 | 0 | 0 | 0 | 1.31 | 2.5 | 3.5 | 0 | 0 | 0 | 1.45 | 0.67 | 0.48 | 0 | 0 | 0 | 1.73 | 0.91 | 1.52 | 0 | 0 | 0 | 1.41 | 0.76 | 0.66 | 0 | 0 | 0 | 0.65 | 2.6 | 1.4 | 0 | 0 | 0 | 1.738 | 2.26 | 1.429 | 0 | 0 | 0 | ./data/siby-manganese-raw\1-CO\3-DV1\12-defect-v1 | -34.3668218
33 | Mg-DV2-Hh-CO | -0.51992957 | -35.14928384 | -1.405971 | 15.18813 | 12.91013 | 12 | 6 | 8 | 0 | 0 | 0 | 24.305 | 12.011 | 15.99 | 0 | 0 | 0 | 2 | 14 | 16 | 0 | 0 | 0 | 3 | 2 | 8 | 0 | 0 | 0 | 1.31 | 2.5 | 3.5 | 0 | 0 | 0 | 1.45 | 0.67 | 0.48 | 0 | 0 | 0 | 1.73 | 0.91 | 1.52 | 0 | 0 | 0 | 1.41 | 0.76 | 0.66 | 0 | 0 | 0 | 0.65 | 2.6 | 1.4 | 0 | 0 | 0 | 1.738 | 2.26 | 1.429 | 0 | 0 | 0 | ./data/siby-manganese-raw\1-CO\4-DV2\1-H-h | -35.14928384
34 | Mg-DV2-Oh-CO | -0.52319117 | -35.15254544 | -1.406102 | 15.16693 | 12.82296 | 12 | 6 | 8 | 0 | 0 | 0 | 24.305 | 12.011 | 15.99 | 0 | 0 | 0 | 2 | 14 | 16 | 0 | 0 | 0 | 3 | 2 | 8 | 0 | 0 | 0 | 1.31 | 2.5 | 3.5 | 0 | 0 | 0 | 1.45 | 0.67 | 0.48 | 0 | 0 | 0 | 1.73 | 0.91 | 1.52 | 0 | 0 | 0 | 1.41 | 0.76 | 0.66 | 0 | 0 | 0 | 0.65 | 2.6 | 1.4 | 0 | 0 | 0 | 1.738 | 2.26 | 1.429 | 0 | 0 | 0 | ./data/siby-manganese-raw\1-CO\4-DV2\2-OT-h | -35.15254544
35 | Mg-DV2-Bh-CO | -0.494096 | -35.12345024 | -1.404938 | 15.14344 | 12.85122 | 12 | 6 | 8 | 0 | 0 | 0 | 24.305 | 12.011 | 15.99 | 0 | 0 | 0 | 2 | 14 | 16 | 0 | 0 | 0 | 3 | 2 | 8 | 0 | 0 | 0 | 1.31 | 2.5 | 3.5 | 0 | 0 | 0 | 1.45 | 0.67 | 0.48 | 0 | 0 | 0 | 1.73 | 0.91 | 1.52 | 0 | 0 | 0 | 1.41 | 0.76 | 0.66 | 0 | 0 | 0 | 0.65 | 2.6 | 1.4 | 0 | 0 | 0 | 1.738 | 2.26 | 1.429 | 0 | 0 | 0 | ./data/siby-manganese-raw\1-CO\4-DV2\3-Br-h | -35.12345024
36 | Mg-DV2-Hv-CO | -0.49948039 | -35.12883466 | -1.405153 | 15.17066 | 12.93631 | 12 | 6 | 8 | 0 | 0 | 0 | 24.305 | 12.011 | 15.99 | 0 | 0 | 0 | 2 | 14 | 16 | 0 | 0 | 0 | 3 | 2 | 8 | 0 | 0 | 0 | 1.31 | 2.5 | 3.5 | 0 | 0 | 0 | 1.45 | 0.67 | 0.48 | 0 | 0 | 0 | 1.73 | 0.91 | 1.52 | 0 | 0 | 0 | 1.41 | 0.76 | 0.66 | 0 | 0 | 0 | 0.65 | 2.6 | 1.4 | 0 | 0 | 0 | 1.738 | 2.26 | 1.429 | 0 | 0 | 0 | ./data/siby-manganese-raw\1-CO\4-DV2\4-H-v | -35.12883466
37 | Mg-DV2-Ov-CO | -0.54475319 | -35.17410746 | -1.406964 | 15.19181 | 12.92114 | 12 | 6 | 8 | 0 | 0 | 0 | 24.305 | 12.011 | 15.99 | 0 | 0 | 0 | 2 | 14 | 16 | 0 | 0 | 0 | 3 | 2 | 8 | 0 | 0 | 0 | 1.31 | 2.5 | 3.5 | 0 | 0 | 0 | 1.45 | 0.67 | 0.48 | 0 | 0 | 0 | 1.73 | 0.91 | 1.52 | 0 | 0 | 0 | 1.41 | 0.76 | 0.66 | 0 | 0 | 0 | 0.65 | 2.6 | 1.4 | 0 | 0 | 0 | 1.738 | 2.26 | 1.429 | 0 | 0 | 0 | ./data/siby-manganese-raw\1-CO\4-DV2\5-OT-v | -35.17410746
38 | Mg-DV2-Bv-CO | -0.53720227 | -35.16655654 | -1.406662 | 15.20661 | 12.82763 | 12 | 6 | 8 | 0 | 0 | 0 | 24.305 | 12.011 | 15.99 | 0 | 0 | 0 | 2 | 14 | 16 | 0 | 0 | 0 | 3 | 2 | 8 | 0 | 0 | 0 | 1.31 | 2.5 | 3.5 | 0 | 0 | 0 | 1.45 | 0.67 | 0.48 | 0 | 0 | 0 | 1.73 | 0.91 | 1.52 | 0 | 0 | 0 | 1.41 | 0.76 | 0.66 | 0 | 0 | 0 | 0.65 | 2.6 | 1.4 | 0 | 0 | 0 | 1.738 | 2.26 | 1.429 | 0 | 0 | 0 | ./data/siby-manganese-raw\1-CO\4-DV2\6-Br-v | -35.16655654
40 | Mg-DV2-Ov1-CO | 0.01873989 | -34.61061438 | -1.384425 | 15.28482 | 12.78864 | 12 | 6 | 8 | 0 | 0 | 0 | 24.305 | 12.011 | 15.99 | 0 | 0 | 0 | 2 | 14 | 16 | 0 | 0 | 0 | 3 | 2 | 8 | 0 | 0 | 0 | 1.31 | 2.5 | 3.5 | 0 | 0 | 0 | 1.45 | 0.67 | 0.48 | 0 | 0 | 0 | 1.73 | 0.91 | 1.52 | 0 | 0 | 0 | 1.41 | 0.76 | 0.66 | 0 | 0 | 0 | 0.65 | 2.6 | 1.4 | 0 | 0 | 0 | 1.738 | 2.26 | 1.429 | 0 | 0 | 0 | ./data/siby-manganese-raw\1-CO\4-DV2\8-OT-v1 | -34.61061438
41 | Mg-DV2-Bv1-CO | 0.00880345 | -34.62055082 | -1.384822 | 15.29161 | 12.62581 | 12 | 6 | 8 | 0 | 0 | 0 | 24.305 | 12.011 | 15.99 | 0 | 0 | 0 | 2 | 14 | 16 | 0 | 0 | 0 | 3 | 2 | 8 | 0 | 0 | 0 | 1.31 | 2.5 | 3.5 | 0 | 0 | 0 | 1.45 | 0.67 | 0.48 | 0 | 0 | 0 | 1.73 | 0.91 | 1.52 | 0 | 0 | 0 | 1.41 | 0.76 | 0.66 | 0 | 0 | 0 | 0.65 | 2.6 | 1.4 | 0 | 0 | 0 | 1.738 | 2.26 | 1.429 | 0 | 0 | 0 | ./data/siby-manganese-raw\1-CO\4-DV2\9-Br-v1 | -34.62055082
42 | Mg-DV2-Dh-CO | -0.12321241 | -34.75256668 | -1.390103 | 15.475 | 12.61438 | 12 | 6 | 8 | 0 | 0 | 0 | 24.305 | 12.011 | 15.99 | 0 | 0 | 0 | 2 | 14 | 16 | 0 | 0 | 0 | 3 | 2 | 8 | 0 | 0 | 0 | 1.31 | 2.5 | 3.5 | 0 | 0 | 0 | 1.45 | 0.67 | 0.48 | 0 | 0 | 0 | 1.73 | 0.91 | 1.52 | 0 | 0 | 0 | 1.41 | 0.76 | 0.66 | 0 | 0 | 0 | 0.65 | 2.6 | 1.4 | 0 | 0 | 0 | 1.738 | 2.26 | 1.429 | 0 | 0 | 0 | ./data/siby-manganese-raw\1-CO\4-DV2\10-defect-h | -34.75256668
43 | Mg-DV2-Dv-CO | -0.47056046 | -35.09991473 | -1.403997 | 15.28227 | 12.85936 | 12 | 6 | 8 | 0 | 0 | 0 | 24.305 | 12.011 | 15.99 | 0 | 0 | 0 | 2 | 14 | 16 | 0 | 0 | 0 | 3 | 2 | 8 | 0 | 0 | 0 | 1.31 | 2.5 | 3.5 | 0 | 0 | 0 | 1.45 | 0.67 | 0.48 | 0 | 0 | 0 | 1.73 | 0.91 | 1.52 | 0 | 0 | 0 | 1.41 | 0.76 | 0.66 | 0 | 0 | 0 | 0.65 | 2.6 | 1.4 | 0 | 0 | 0 | 1.738 | 2.26 | 1.429 | 0 | 0 | 0 | ./data/siby-manganese-raw\1-CO\4-DV2\11-defect-v | -35.09991473
44 | Mg-DV2-Dv1-CO | 0.00360104 | -34.62575323 | -1.38503 | 15.2217 | 12.888 | 12 | 6 | 8 | 0 | 0 | 0 | 24.305 | 12.011 | 15.99 | 0 | 0 | 0 | 2 | 14 | 16 | 0 | 0 | 0 | 3 | 2 | 8 | 0 | 0 | 0 | 1.31 | 2.5 | 3.5 | 0 | 0 | 0 | 1.45 | 0.67 | 0.48 | 0 | 0 | 0 | 1.73 | 0.91 | 1.52 | 0 | 0 | 0 | 1.41 | 0.76 | 0.66 | 0 | 0 | 0 | 0.65 | 2.6 | 1.4 | 0 | 0 | 0 | 1.738 | 2.26 | 1.429 | 0 | 0 | 0 | ./data/siby-manganese-raw\1-CO\4-DV2\12-defect-v1 | -34.62575323
45 | Mg-PR-Hh-CO2 | -0.64533506 | -47.114974 | -1.682678 | 15.24943 | 13.08842 | 12 | 6 | 8 | 8 | 0 | 0 | 24.305 | 12.011 | 15.99 | 15.99 | 0 | 0 | 2 | 14 | 16 | 16 | 0 | 0 | 3 | 2 | 8 | 8 | 0 | 0 | 1.31 | 2.5 | 3.5 | 3.5 | 0 | 0 | 1.45 | 0.67 | 0.48 | 0.48 | 0 | 0 | 1.73 | 0.91 | 1.52 | 1.52 | 0 | 0 | 1.41 | 0.76 | 0.66 | 0.66 | 0 | 0 | 0.65 | 2.6 | 1.4 | 1.4 | 0 | 0 | 1.738 | 2.26 | 1.429 | 1.429 | 0 | 0 | ./data/siby-manganese-raw\2-CO2\1-PR\1-H-h | -47.11497442
46 | Mg-PR-Oh-CO2 | -0.1790163 | -46.64456888 | -1.66587746 | 15.19294 | 13.16354 | 12 | 6 | 8 | 8 | 0 | 0 | 24.305 | 12.011 | 15.99 | 15.99 | 0 | 0 | 2 | 14 | 16 | 16 | 0 | 0 | 3 | 2 | 8 | 8 | 0 | 0 | 1.31 | 2.5 | 3.5 | 3.5 | 0 | 0 | 1.45 | 0.67 | 0.48 | 0.48 | 0 | 0 | 1.73 | 0.91 | 1.52 | 1.52 | 0 | 0 | 1.41 | 0.76 | 0.66 | 0.66 | 0 | 0 | 0.65 | 2.6 | 1.4 | 1.4 | 0 | 0 | 1.738 | 2.26 | 1.429 | 1.429 | 0 | 0 | ./data/siby-manganese-raw\2-CO2\1-PR\2-OT-h | -46.64456888
47 | Mg-PR-Bh-CO2 | -0.1651001 | -46.63065267 | -1.66538 | 15.18618 | 13.15326 | 12 | 6 | 8 | 8 | 0 | 0 | 24.305 | 12.011 | 15.99 | 15.99 | 0 | 0 | 2 | 14 | 16 | 16 | 0 | 0 | 3 | 2 | 8 | 8 | 0 | 0 | 1.31 | 2.5 | 3.5 | 3.5 | 0 | 0 | 1.45 | 0.67 | 0.48 | 0.48 | 0 | 0 | 1.73 | 0.91 | 1.52 | 1.52 | 0 | 0 | 1.41 | 0.76 | 0.66 | 0.66 | 0 | 0 | 0.65 | 2.6 | 1.4 | 1.4 | 0 | 0 | 1.738 | 2.26 | 1.429 | 1.429 | 0 | 0 | ./data/siby-manganese-raw\2-CO2\1-PR\3-Br-h | -46.63065267
48 | Mg-PR-Hv-CO2 | -0.1875531 | -46.65310574 | -1.666182 | 15.21595 | 13.17613 | 12 | 6 | 8 | 8 | 0 | 0 | 24.305 | 12.011 | 15.99 | 15.99 | 0 | 0 | 2 | 14 | 16 | 16 | 0 | 0 | 3 | 2 | 8 | 8 | 0 | 0 | 1.31 | 2.5 | 3.5 | 3.5 | 0 | 0 | 1.45 | 0.67 | 0.48 | 0.48 | 0 | 0 | 1.73 | 0.91 | 1.52 | 1.52 | 0 | 0 | 1.41 | 0.76 | 0.66 | 0.66 | 0 | 0 | 0.65 | 2.6 | 1.4 | 1.4 | 0 | 0 | 1.738 | 2.26 | 1.429 | 1.429 | 0 | 0 | ./data/siby-manganese-raw\2-CO2\1-PR\4-H-v | -46.65310574
49 | Mg-PR-Ov-CO2 | -0.1772489 | -46.64280145 | -1.665814 | 15.19323 | 13.15711 | 12 | 6 | 8 | 8 | 0 | 0 | 24.305 | 12.011 | 15.99 | 15.99 | 0 | 0 | 2 | 14 | 16 | 16 | 0 | 0 | 3 | 2 | 8 | 8 | 0 | 0 | 1.31 | 2.5 | 3.5 | 3.5 | 0 | 0 | 1.45 | 0.67 | 0.48 | 0.48 | 0 | 0 | 1.73 | 0.91 | 1.52 | 1.52 | 0 | 0 | 1.41 | 0.76 | 0.66 | 0.66 | 0 | 0 | 0.65 | 2.6 | 1.4 | 1.4 | 0 | 0 | 1.738 | 2.26 | 1.429 | 1.429 | 0 | 0 | ./data/siby-manganese-raw\2-CO2\1-PR\5-OT-v | -46.64280145
50 | Mg-PR-Bv-CO2 | -0.1928129 | -46.6583655 | -1.66637 | 15.23308 | 13.1505 | 12 | 6 | 8 | 8 | 0 | 0 | 24.305 | 12.011 | 15.99 | 15.99 | 0 | 0 | 2 | 14 | 16 | 16 | 0 | 0 | 3 | 2 | 8 | 8 | 0 | 0 | 1.31 | 2.5 | 3.5 | 3.5 | 0 | 0 | 1.45 | 0.67 | 0.48 | 0.48 | 0 | 0 | 1.73 | 0.91 | 1.52 | 1.52 | 0 | 0 | 1.41 | 0.76 | 0.66 | 0.66 | 0 | 0 | 0.65 | 2.6 | 1.4 | 1.4 | 0 | 0 | 1.738 | 2.26 | 1.429 | 1.429 | 0 | 0 | ./data/siby-manganese-raw\2-CO2\1-PR\6-Br-v | -46.6583655
51 | Mg-PR-Hv1-CO2 | -0.17624623 | -46.64179883 | -1.665779 | 15.21819 | 13.17612 | 12 | 6 | 8 | 8 | 0 | 0 | 24.305 | 12.011 | 15.99 | 15.99 | 0 | 0 | 2 | 14 | 16 | 16 | 0 | 0 | 3 | 2 | 8 | 8 | 0 | 0 | 1.31 | 2.5 | 3.5 | 3.5 | 0 | 0 | 1.45 | 0.67 | 0.48 | 0.48 | 0 | 0 | 1.73 | 0.91 | 1.52 | 1.52 | 0 | 0 | 1.41 | 0.76 | 0.66 | 0.66 | 0 | 0 | 0.65 | 2.6 | 1.4 | 1.4 | 0 | 0 | 1.738 | 2.26 | 1.429 | 1.429 | 0 | 0 | ./data/siby-manganese-raw\2-CO2\1-PR\7-H-v1 | -46.64179883
52 | Mg-PR-Ov1-CO2 | -0.1967003 | -46.66225293 | -1.666509 | 15.22103 | 13.18054 | 12 | 6 | 8 | 8 | 0 | 0 | 24.305 | 12.011 | 15.99 | 15.99 | 0 | 0 | 2 | 14 | 16 | 16 | 0 | 0 | 3 | 2 | 8 | 8 | 0 | 0 | 1.31 | 2.5 | 3.5 | 3.5 | 0 | 0 | 1.45 | 0.67 | 0.48 | 0.48 | 0 | 0 | 1.73 | 0.91 | 1.52 | 1.52 | 0 | 0 | 1.41 | 0.76 | 0.66 | 0.66 | 0 | 0 | 0.65 | 2.6 | 1.4 | 1.4 | 0 | 0 | 1.738 | 2.26 | 1.429 | 1.429 | 0 | 0 | ./data/siby-manganese-raw\2-CO2\1-PR\8-OT-v1 | -46.66225293
53 | Mg-PR-Bv1-CO2 | -0.1831158 | -46.64866835 | -1.666024 | 15.21054 | 13.18152 | 12 | 6 | 8 | 8 | 0 | 0 | 24.305 | 12.011 | 15.99 | 15.99 | 0 | 0 | 2 | 14 | 16 | 16 | 0 | 0 | 3 | 2 | 8 | 8 | 0 | 0 | 1.31 | 2.5 | 3.5 | 3.5 | 0 | 0 | 1.45 | 0.67 | 0.48 | 0.48 | 0 | 0 | 1.73 | 0.91 | 1.52 | 1.52 | 0 | 0 | 1.41 | 0.76 | 0.66 | 0.66 | 0 | 0 | 0.65 | 2.6 | 1.4 | 1.4 | 0 | 0 | 1.738 | 2.26 | 1.429 | 1.429 | 0 | 0 | ./data/siby-manganese-raw\2-CO2\1-PR\9-Br-v1 | -46.64866835
54 | Mg-MV-Hh-CO2 | -0.20361577 | -44.54884844 | -1.649957 | 15.16862 | 13.13147 | 12 | 6 | 8 | 8 | 0 | 0 | 24.305 | 12.011 | 15.99 | 15.99 | 0 | 0 | 2 | 14 | 16 | 16 | 0 | 0 | 3 | 2 | 8 | 8 | 0 | 0 | 1.31 | 2.5 | 3.5 | 3.5 | 0 | 0 | 1.45 | 0.67 | 0.48 | 0.48 | 0 | 0 | 1.73 | 0.91 | 1.52 | 1.52 | 0 | 0 | 1.41 | 0.76 | 0.66 | 0.66 | 0 | 0 | 0.65 | 2.6 | 1.4 | 1.4 | 0 | 0 | 1.738 | 2.26 | 1.429 | 1.429 | 0 | 0 | ./data/siby-manganese-raw\2-CO2\2-MV\1-H-h | -44.54884844
56 | Mg-MV-Bh-CO2 | -0.20909376 | -44.55432643 | -1.65016 | 15.16752 | 13.12383 | 12 | 6 | 8 | 8 | 0 | 0 | 24.305 | 12.011 | 15.99 | 15.99 | 0 | 0 | 2 | 14 | 16 | 16 | 0 | 0 | 3 | 2 | 8 | 8 | 0 | 0 | 1.31 | 2.5 | 3.5 | 3.5 | 0 | 0 | 1.45 | 0.67 | 0.48 | 0.48 | 0 | 0 | 1.73 | 0.91 | 1.52 | 1.52 | 0 | 0 | 1.41 | 0.76 | 0.66 | 0.66 | 0 | 0 | 0.65 | 2.6 | 1.4 | 1.4 | 0 | 0 | 1.738 | 2.26 | 1.429 | 1.429 | 0 | 0 | ./data/siby-manganese-raw\2-CO2\2-MV\3-Br-h | -44.55432643
57 | Mg-MV-Hv-CO2 | -0.20164756 | -44.54688023 | -1.649884 | 15.1444 | 13.15124 | 12 | 6 | 8 | 8 | 0 | 0 | 24.305 | 12.011 | 15.99 | 15.99 | 0 | 0 | 2 | 14 | 16 | 16 | 0 | 0 | 3 | 2 | 8 | 8 | 0 | 0 | 1.31 | 2.5 | 3.5 | 3.5 | 0 | 0 | 1.45 | 0.67 | 0.48 | 0.48 | 0 | 0 | 1.73 | 0.91 | 1.52 | 1.52 | 0 | 0 | 1.41 | 0.76 | 0.66 | 0.66 | 0 | 0 | 0.65 | 2.6 | 1.4 | 1.4 | 0 | 0 | 1.738 | 2.26 | 1.429 | 1.429 | 0 | 0 | ./data/siby-manganese-raw\2-CO2\2-MV\4-H-v | -44.54688023
58 | Mg-MV-Ov-CO2 | -0.2173119 | -44.56254462 | -1.650465 | 15.12692 | 13.13202 | 12 | 6 | 8 | 8 | 0 | 0 | 24.305 | 12.011 | 15.99 | 15.99 | 0 | 0 | 2 | 14 | 16 | 16 | 0 | 0 | 3 | 2 | 8 | 8 | 0 | 0 | 1.31 | 2.5 | 3.5 | 3.5 | 0 | 0 | 1.45 | 0.67 | 0.48 | 0.48 | 0 | 0 | 1.73 | 0.91 | 1.52 | 1.52 | 0 | 0 | 1.41 | 0.76 | 0.66 | 0.66 | 0 | 0 | 0.65 | 2.6 | 1.4 | 1.4 | 0 | 0 | 1.738 | 2.26 | 1.429 | 1.429 | 0 | 0 | ./data/siby-manganese-raw\2-CO2\2-MV\5-OT-v | -44.56254462
59 | Mg-MV-Bv-CO2 | -0.22247644 | -44.56770911 | -1.650656 | 15.18356 | 13.11027 | 12 | 6 | 8 | 8 | 0 | 0 | 24.305 | 12.011 | 15.99 | 15.99 | 0 | 0 | 2 | 14 | 16 | 16 | 0 | 0 | 3 | 2 | 8 | 8 | 0 | 0 | 1.31 | 2.5 | 3.5 | 3.5 | 0 | 0 | 1.45 | 0.67 | 0.48 | 0.48 | 0 | 0 | 1.73 | 0.91 | 1.52 | 1.52 | 0 | 0 | 1.41 | 0.76 | 0.66 | 0.66 | 0 | 0 | 0.65 | 2.6 | 1.4 | 1.4 | 0 | 0 | 1.738 | 2.26 | 1.429 | 1.429 | 0 | 0 | ./data/siby-manganese-raw\2-CO2\2-MV\6-Br-v | -44.56770911
60 | Mg-MV-Hv1-CO2 | -0.1850524 | -44.53028505 | -1.64927 | 15.1631 | 13.13549 | 12 | 6 | 8 | 8 | 0 | 0 | 24.305 | 12.011 | 15.99 | 15.99 | 0 | 0 | 2 | 14 | 16 | 16 | 0 | 0 | 3 | 2 | 8 | 8 | 0 | 0 | 1.31 | 2.5 | 3.5 | 3.5 | 0 | 0 | 1.45 | 0.67 | 0.48 | 0.48 | 0 | 0 | 1.73 | 0.91 | 1.52 | 1.52 | 0 | 0 | 1.41 | 0.76 | 0.66 | 0.66 | 0 | 0 | 0.65 | 2.6 | 1.4 | 1.4 | 0 | 0 | 1.738 | 2.26 | 1.429 | 1.429 | 0 | 0 | ./data/siby-manganese-raw\2-CO2\2-MV\7-H-v1 | -44.53028505
61 | Mg-MV-Ov1-CO2 | -0.19369484 | -44.53892751 | -1.64959 | 15.17536 | 13.13398 | 12 | 6 | 8 | 8 | 0 | 0 | 24.305 | 12.011 | 15.99 | 15.99 | 0 | 0 | 2 | 14 | 16 | 16 | 0 | 0 | 3 | 2 | 8 | 8 | 0 | 0 | 1.31 | 2.5 | 3.5 | 3.5 | 0 | 0 | 1.45 | 0.67 | 0.48 | 0.48 | 0 | 0 | 1.73 | 0.91 | 1.52 | 1.52 | 0 | 0 | 1.41 | 0.76 | 0.66 | 0.66 | 0 | 0 | 0.65 | 2.6 | 1.4 | 1.4 | 0 | 0 | 1.738 | 2.26 | 1.429 | 1.429 | 0 | 0 | ./data/siby-manganese-raw\2-CO2\2-MV\8-OT-v1 | -44.53892751
62 | Mg-MV-Bv1-CO2 | -0.19121853 | -44.5364512 | -1.649498 | 15.13969 | 13.15137 | 12 | 6 | 8 | 8 | 0 | 0 | 24.305 | 12.011 | 15.99 | 15.99 | 0 | 0 | 2 | 14 | 16 | 16 | 0 | 0 | 3 | 2 | 8 | 8 | 0 | 0 | 1.31 | 2.5 | 3.5 | 3.5 | 0 | 0 | 1.45 | 0.67 | 0.48 | 0.48 | 0 | 0 | 1.73 | 0.91 | 1.52 | 1.52 | 0 | 0 | 1.41 | 0.76 | 0.66 | 0.66 | 0 | 0 | 0.65 | 2.6 | 1.4 | 1.4 | 0 | 0 | 1.738 | 2.26 | 1.429 | 1.429 | 0 | 0 | ./data/siby-manganese-raw\2-CO2\2-MV\9-Br-v1 | -44.5364512
63 | Mg-MV-Dh-CO2 | -0.24661121 | -44.59184388 | -1.65155 | 15.14283 | 13.19167 | 12 | 6 | 8 | 8 | 0 | 0 | 24.305 | 12.011 | 15.99 | 15.99 | 0 | 0 | 2 | 14 | 16 | 16 | 0 | 0 | 3 | 2 | 8 | 8 | 0 | 0 | 1.31 | 2.5 | 3.5 | 3.5 | 0 | 0 | 1.45 | 0.67 | 0.48 | 0.48 | 0 | 0 | 1.73 | 0.91 | 1.52 | 1.52 | 0 | 0 | 1.41 | 0.76 | 0.66 | 0.66 | 0 | 0 | 0.65 | 2.6 | 1.4 | 1.4 | 0 | 0 | 1.738 | 2.26 | 1.429 | 1.429 | 0 | 0 | ./data/siby-manganese-raw\2-CO2\2-MV\10-defect-h | -44.59184388
64 | Mg-MV-Dv-CO2 | -0.23982992 | -44.58506259 | -1.651299 | 15.19654 | 13.10824 | 12 | 6 | 8 | 8 | 0 | 0 | 24.305 | 12.011 | 15.99 | 15.99 | 0 | 0 | 2 | 14 | 16 | 16 | 0 | 0 | 3 | 2 | 8 | 8 | 0 | 0 | 1.31 | 2.5 | 3.5 | 3.5 | 0 | 0 | 1.45 | 0.67 | 0.48 | 0.48 | 0 | 0 | 1.73 | 0.91 | 1.52 | 1.52 | 0 | 0 | 1.41 | 0.76 | 0.66 | 0.66 | 0 | 0 | 0.65 | 2.6 | 1.4 | 1.4 | 0 | 0 | 1.738 | 2.26 | 1.429 | 1.429 | 0 | 0 | ./data/siby-manganese-raw\2-CO2\2-MV\11-defcet-v | -44.58506259
65 | Mg-MV-Dv1-CO2 | -0.20138787 | -44.54662054 | -1.649875 | 15.18154 | 13.13963 | 12 | 6 | 8 | 8 | 0 | 0 | 24.305 | 12.011 | 15.99 | 15.99 | 0 | 0 | 2 | 14 | 16 | 16 | 0 | 0 | 3 | 2 | 8 | 8 | 0 | 0 | 1.31 | 2.5 | 3.5 | 3.5 | 0 | 0 | 1.45 | 0.67 | 0.48 | 0.48 | 0 | 0 | 1.73 | 0.91 | 1.52 | 1.52 | 0 | 0 | 1.41 | 0.76 | 0.66 | 0.66 | 0 | 0 | 0.65 | 2.6 | 1.4 | 1.4 | 0 | 0 | 1.738 | 2.26 | 1.429 | 1.429 | 0 | 0 | ./data/siby-manganese-raw\2-CO2\2-MV\12-defect-v1 | -44.54662054
66 | Mg-DV1-Hh-CO2 | -0.77374507 | -43.12580573 | -1.658685 | 15.36196 | 12.93974 | 12 | 6 | 8 | 8 | 0 | 0 | 24.305 | 12.011 | 15.99 | 15.99 | 0 | 0 | 2 | 14 | 16 | 16 | 0 | 0 | 3 | 2 | 8 | 8 | 0 | 0 | 1.31 | 2.5 | 3.5 | 3.5 | 0 | 0 | 1.45 | 0.67 | 0.48 | 0.48 | 0 | 0 | 1.73 | 0.91 | 1.52 | 1.52 | 0 | 0 | 1.41 | 0.76 | 0.66 | 0.66 | 0 | 0 | 0.65 | 2.6 | 1.4 | 1.4 | 0 | 0 | 1.738 | 2.26 | 1.429 | 1.429 | 0 | 0 | ./data/siby-manganese-raw\2-CO2\3-DV1\1-H-h | -43.12580573
67 | Mg-DV1-Oh-CO2 | -0.18379666 | -42.53585732 | -1.635995 | 15.12769 | 13.0585 | 12 | 6 | 8 | 8 | 0 | 0 | 24.305 | 12.011 | 15.99 | 15.99 | 0 | 0 | 2 | 14 | 16 | 16 | 0 | 0 | 3 | 2 | 8 | 8 | 0 | 0 | 1.31 | 2.5 | 3.5 | 3.5 | 0 | 0 | 1.45 | 0.67 | 0.48 | 0.48 | 0 | 0 | 1.73 | 0.91 | 1.52 | 1.52 | 0 | 0 | 1.41 | 0.76 | 0.66 | 0.66 | 0 | 0 | 0.65 | 2.6 | 1.4 | 1.4 | 0 | 0 | 1.738 | 2.26 | 1.429 | 1.429 | 0 | 0 | ./data/siby-manganese-raw\2-CO2\3-DV1\2-OT-h | -42.53585732
68 | Mg-DV1-Bh-CO2 | -0.1643593 | -42.51641992 | -1.63524692 | 15.11628 | 13.04826 | 12 | 6 | 8 | 8 | 0 | 0 | 24.305 | 12.011 | 15.99 | 15.99 | 0 | 0 | 2 | 14 | 16 | 16 | 0 | 0 | 3 | 2 | 8 | 8 | 0 | 0 | 1.31 | 2.5 | 3.5 | 3.5 | 0 | 0 | 1.45 | 0.67 | 0.48 | 0.48 | 0 | 0 | 1.73 | 0.91 | 1.52 | 1.52 | 0 | 0 | 1.41 | 0.76 | 0.66 | 0.66 | 0 | 0 | 0.65 | 2.6 | 1.4 | 1.4 | 0 | 0 | 1.738 | 2.26 | 1.429 | 1.429 | 0 | 0 | ./data/siby-manganese-raw\2-CO2\3-DV1\3-Br-h | -42.51641992
69 | Mg-DV1-Hv-CO2 | -0.59004924 | -42.9421099 | -1.65162 | 15.15439 | 13.17707 | 12 | 6 | 8 | 8 | 0 | 0 | 24.305 | 12.011 | 15.99 | 15.99 | 0 | 0 | 2 | 14 | 16 | 16 | 0 | 0 | 3 | 2 | 8 | 8 | 0 | 0 | 1.31 | 2.5 | 3.5 | 3.5 | 0 | 0 | 1.45 | 0.67 | 0.48 | 0.48 | 0 | 0 | 1.73 | 0.91 | 1.52 | 1.52 | 0 | 0 | 1.41 | 0.76 | 0.66 | 0.66 | 0 | 0 | 0.65 | 2.6 | 1.4 | 1.4 | 0 | 0 | 1.738 | 2.26 | 1.429 | 1.429 | 0 | 0 | ./data/siby-manganese-raw\2-CO2\3-DV1\4-H-v | -42.9421099
70 | Mg-DV1-Ov-CO2 | -0.1875759 | -42.53963654 | -1.63614 | 15.13645 | 13.0597 | 12 | 6 | 8 | 8 | 0 | 0 | 24.305 | 12.011 | 15.99 | 15.99 | 0 | 0 | 2 | 14 | 16 | 16 | 0 | 0 | 3 | 2 | 8 | 8 | 0 | 0 | 1.31 | 2.5 | 3.5 | 3.5 | 0 | 0 | 1.45 | 0.67 | 0.48 | 0.48 | 0 | 0 | 1.73 | 0.91 | 1.52 | 1.52 | 0 | 0 | 1.41 | 0.76 | 0.66 | 0.66 | 0 | 0 | 0.65 | 2.6 | 1.4 | 1.4 | 0 | 0 | 1.738 | 2.26 | 1.429 | 1.429 | 0 | 0 | ./data/siby-manganese-raw\2-CO2\3-DV1\5-OT-v | -42.53963654
71 | Mg-DV1-Bv-CO2 | -0.17869461 | -42.53075527 | -1.635798 | 15.12771 | 13.05123 | 12 | 6 | 8 | 8 | 0 | 0 | 24.305 | 12.011 | 15.99 | 15.99 | 0 | 0 | 2 | 14 | 16 | 16 | 0 | 0 | 3 | 2 | 8 | 8 | 0 | 0 | 1.31 | 2.5 | 3.5 | 3.5 | 0 | 0 | 1.45 | 0.67 | 0.48 | 0.48 | 0 | 0 | 1.73 | 0.91 | 1.52 | 1.52 | 0 | 0 | 1.41 | 0.76 | 0.66 | 0.66 | 0 | 0 | 0.65 | 2.6 | 1.4 | 1.4 | 0 | 0 | 1.738 | 2.26 | 1.429 | 1.429 | 0 | 0 | ./data/siby-manganese-raw\2-CO2\3-DV1\6-Br-v | -42.53075527
72 | Mg-DV1-Hv1-CO2 | -0.176787 | -42.52884763 | -1.635725 | 15.14565 | 13.06464 | 12 | 6 | 8 | 8 | 0 | 0 | 24.305 | 12.011 | 15.99 | 15.99 | 0 | 0 | 2 | 14 | 16 | 16 | 0 | 0 | 3 | 2 | 8 | 8 | 0 | 0 | 1.31 | 2.5 | 3.5 | 3.5 | 0 | 0 | 1.45 | 0.67 | 0.48 | 0.48 | 0 | 0 | 1.73 | 0.91 | 1.52 | 1.52 | 0 | 0 | 1.41 | 0.76 | 0.66 | 0.66 | 0 | 0 | 0.65 | 2.6 | 1.4 | 1.4 | 0 | 0 | 1.738 | 2.26 | 1.429 | 1.429 | 0 | 0 | ./data/siby-manganese-raw\2-CO2\3-DV1\7-H-v1 | -42.52884763
73 | Mg-DV1-Ov1-CO2 | -0.193178 | -42.54523867 | -1.636355 | 15.16945 | 13.08711 | 12 | 6 | 8 | 8 | 0 | 0 | 24.305 | 12.011 | 15.99 | 15.99 | 0 | 0 | 2 | 14 | 16 | 16 | 0 | 0 | 3 | 2 | 8 | 8 | 0 | 0 | 1.31 | 2.5 | 3.5 | 3.5 | 0 | 0 | 1.45 | 0.67 | 0.48 | 0.48 | 0 | 0 | 1.73 | 0.91 | 1.52 | 1.52 | 0 | 0 | 1.41 | 0.76 | 0.66 | 0.66 | 0 | 0 | 0.65 | 2.6 | 1.4 | 1.4 | 0 | 0 | 1.738 | 2.26 | 1.429 | 1.429 | 0 | 0 | ./data/siby-manganese-raw\2-CO2\3-DV1\8-OT-v1 | -42.54523867
74 | Mg-DV1-Bv1-CO2 | -0.18031087 | -42.53237153 | -1.63586 | 15.15088 | 13.06711 | 12 | 6 | 8 | 8 | 0 | 0 | 24.305 | 12.011 | 15.99 | 15.99 | 0 | 0 | 2 | 14 | 16 | 16 | 0 | 0 | 3 | 2 | 8 | 8 | 0 | 0 | 1.31 | 2.5 | 3.5 | 3.5 | 0 | 0 | 1.45 | 0.67 | 0.48 | 0.48 | 0 | 0 | 1.73 | 0.91 | 1.52 | 1.52 | 0 | 0 | 1.41 | 0.76 | 0.66 | 0.66 | 0 | 0 | 0.65 | 2.6 | 1.4 | 1.4 | 0 | 0 | 1.738 | 2.26 | 1.429 | 1.429 | 0 | 0 | ./data/siby-manganese-raw\2-CO2\3-DV1\9-Br-v1 | -42.53237153
75 | Mg-DV1-Dh-CO2 | -0.23299273 | -42.58505339 | -1.637887 | 15.10968 | 13.12497 | 12 | 6 | 8 | 8 | 0 | 0 | 24.305 | 12.011 | 15.99 | 15.99 | 0 | 0 | 2 | 14 | 16 | 16 | 0 | 0 | 3 | 2 | 8 | 8 | 0 | 0 | 1.31 | 2.5 | 3.5 | 3.5 | 0 | 0 | 1.45 | 0.67 | 0.48 | 0.48 | 0 | 0 | 1.73 | 0.91 | 1.52 | 1.52 | 0 | 0 | 1.41 | 0.76 | 0.66 | 0.66 | 0 | 0 | 0.65 | 2.6 | 1.4 | 1.4 | 0 | 0 | 1.738 | 2.26 | 1.429 | 1.429 | 0 | 0 | ./data/siby-manganese-raw\2-CO2\3-DV1\10-defect-h | -42.58505339
76 | Mg-DV1-Dv-CO2 | -0.23447373 | -42.58653439 | -1.637944 | 15.1788 | 13.04515 | 12 | 6 | 8 | 8 | 0 | 0 | 24.305 | 12.011 | 15.99 | 15.99 | 0 | 0 | 2 | 14 | 16 | 16 | 0 | 0 | 3 | 2 | 8 | 8 | 0 | 0 | 1.31 | 2.5 | 3.5 | 3.5 | 0 | 0 | 1.45 | 0.67 | 0.48 | 0.48 | 0 | 0 | 1.73 | 0.91 | 1.52 | 1.52 | 0 | 0 | 1.41 | 0.76 | 0.66 | 0.66 | 0 | 0 | 0.65 | 2.6 | 1.4 | 1.4 | 0 | 0 | 1.738 | 2.26 | 1.429 | 1.429 | 0 | 0 | ./data/siby-manganese-raw\2-CO2\3-DV1\11-defcet-v | -42.58653439
77 | Mg-DV1-Dv1-CO2 | -0.1864373 | -42.546252 | -1.636394 | 15.17242 | 13.08037 | 12 | 6 | 8 | 8 | 0 | 0 | 24.305 | 12.011 | 15.99 | 15.99 | 0 | 0 | 2 | 14 | 16 | 16 | 0 | 0 | 3 | 2 | 8 | 8 | 0 | 0 | 1.31 | 2.5 | 3.5 | 3.5 | 0 | 0 | 1.45 | 0.67 | 0.48 | 0.48 | 0 | 0 | 1.73 | 0.91 | 1.52 | 1.52 | 0 | 0 | 1.41 | 0.76 | 0.66 | 0.66 | 0 | 0 | 0.65 | 2.6 | 1.4 | 1.4 | 0 | 0 | 1.738 | 2.26 | 1.429 | 1.429 | 0 | 0 | ./data/siby-manganese-raw\2-CO2\3-DV1\12-defect-v1 | -42.54625221
78 | Mg-DV2-Hh-CO2 | -0.23071182 | -42.83688078 | -1.647572 | 15.34228 | 12.59594 | 12 | 6 | 8 | 8 | 0 | 0 | 24.305 | 12.011 | 15.99 | 15.99 | 0 | 0 | 2 | 14 | 16 | 16 | 0 | 0 | 3 | 2 | 8 | 8 | 0 | 0 | 1.31 | 2.5 | 3.5 | 3.5 | 0 | 0 | 1.45 | 0.67 | 0.48 | 0.48 | 0 | 0 | 1.73 | 0.91 | 1.52 | 1.52 | 0 | 0 | 1.41 | 0.76 | 0.66 | 0.66 | 0 | 0 | 0.65 | 2.6 | 1.4 | 1.4 | 0 | 0 | 1.738 | 2.26 | 1.429 | 1.429 | 0 | 0 | ./data/siby-manganese-raw\2-CO2\4-DV2\1-H-h | -42.83688078
79 | Mg-DV2-Oh-CO2 | -0.2145519 | -42.82072091 | -1.646951 | 15.30179 | 12.64167 | 12 | 6 | 8 | 8 | 0 | 0 | 24.305 | 12.011 | 15.99 | 15.99 | 0 | 0 | 2 | 14 | 16 | 16 | 0 | 0 | 3 | 2 | 8 | 8 | 0 | 0 | 1.31 | 2.5 | 3.5 | 3.5 | 0 | 0 | 1.45 | 0.67 | 0.48 | 0.48 | 0 | 0 | 1.73 | 0.91 | 1.52 | 1.52 | 0 | 0 | 1.41 | 0.76 | 0.66 | 0.66 | 0 | 0 | 0.65 | 2.6 | 1.4 | 1.4 | 0 | 0 | 1.738 | 2.26 | 1.429 | 1.429 | 0 | 0 | ./data/siby-manganese-raw\2-CO2\4-DV2\2-OT-h | -42.82072091
80 | Mg-DV2-Bh-CO2 | -0.22087197 | -42.82704093 | -1.647194 | 15.34311 | 12.54899 | 12 | 6 | 8 | 8 | 0 | 0 | 24.305 | 12.011 | 15.99 | 15.99 | 0 | 0 | 2 | 14 | 16 | 16 | 0 | 0 | 3 | 2 | 8 | 8 | 0 | 0 | 1.31 | 2.5 | 3.5 | 3.5 | 0 | 0 | 1.45 | 0.67 | 0.48 | 0.48 | 0 | 0 | 1.73 | 0.91 | 1.52 | 1.52 | 0 | 0 | 1.41 | 0.76 | 0.66 | 0.66 | 0 | 0 | 0.65 | 2.6 | 1.4 | 1.4 | 0 | 0 | 1.738 | 2.26 | 1.429 | 1.429 | 0 | 0 | ./data/siby-manganese-raw\2-CO2\4-DV2\3-Br-h | -42.82704093
81 | Mg-DV2-Hv-CO2 | -0.20160046 | -42.80776942 | -1.64645267 | 15.40707 | 12.54262 | 12 | 6 | 8 | 8 | 0 | 0 | 24.305 | 12.011 | 15.99 | 15.99 | 0 | 0 | 2 | 14 | 16 | 16 | 0 | 0 | 3 | 2 | 8 | 8 | 0 | 0 | 1.31 | 2.5 | 3.5 | 3.5 | 0 | 0 | 1.45 | 0.67 | 0.48 | 0.48 | 0 | 0 | 1.73 | 0.91 | 1.52 | 1.52 | 0 | 0 | 1.41 | 0.76 | 0.66 | 0.66 | 0 | 0 | 0.65 | 2.6 | 1.4 | 1.4 | 0 | 0 | 1.738 | 2.26 | 1.429 | 1.429 | 0 | 0 | ./data/siby-manganese-raw\2-CO2\4-DV2\4-H-v | -42.80776942
82 | Mg-DV2-Ov-CO2 | -0.20646401 | -42.81263297 | -1.64664 | 15.35044 | 12.60299 | 12 | 6 | 8 | 8 | 0 | 0 | 24.305 | 12.011 | 15.99 | 15.99 | 0 | 0 | 2 | 14 | 16 | 16 | 0 | 0 | 3 | 2 | 8 | 8 | 0 | 0 | 1.31 | 2.5 | 3.5 | 3.5 | 0 | 0 | 1.45 | 0.67 | 0.48 | 0.48 | 0 | 0 | 1.73 | 0.91 | 1.52 | 1.52 | 0 | 0 | 1.41 | 0.76 | 0.66 | 0.66 | 0 | 0 | 0.65 | 2.6 | 1.4 | 1.4 | 0 | 0 | 1.738 | 2.26 | 1.429 | 1.429 | 0 | 0 | ./data/siby-manganese-raw\2-CO2\4-DV2\5-OT-v | -42.81263297
83 | Mg-DV2-Bv-CO2 | -0.234575 | -42.84074395 | -1.647721 | 15.32214 | 12.59044 | 12 | 6 | 8 | 8 | 0 | 0 | 24.305 | 12.011 | 15.99 | 15.99 | 0 | 0 | 2 | 14 | 16 | 16 | 0 | 0 | 3 | 2 | 8 | 8 | 0 | 0 | 1.31 | 2.5 | 3.5 | 3.5 | 0 | 0 | 1.45 | 0.67 | 0.48 | 0.48 | 0 | 0 | 1.73 | 0.91 | 1.52 | 1.52 | 0 | 0 | 1.41 | 0.76 | 0.66 | 0.66 | 0 | 0 | 0.65 | 2.6 | 1.4 | 1.4 | 0 | 0 | 1.738 | 2.26 | 1.429 | 1.429 | 0 | 0 | ./data/siby-manganese-raw\2-CO2\4-DV2\6-Br-v | -42.84074395
84 | Mg-DV2-Hv1-CO2 | -0.2149799 | -42.82114891 | -1.646967 | 15.3748 | 12.55314 | 12 | 6 | 8 | 8 | 0 | 0 | 24.305 | 12.011 | 15.99 | 15.99 | 0 | 0 | 2 | 14 | 16 | 16 | 0 | 0 | 3 | 2 | 8 | 8 | 0 | 0 | 1.31 | 2.5 | 3.5 | 3.5 | 0 | 0 | 1.45 | 0.67 | 0.48 | 0.48 | 0 | 0 | 1.73 | 0.91 | 1.52 | 1.52 | 0 | 0 | 1.41 | 0.76 | 0.66 | 0.66 | 0 | 0 | 0.65 | 2.6 | 1.4 | 1.4 | 0 | 0 | 1.738 | 2.26 | 1.429 | 1.429 | 0 | 0 | ./data/siby-manganese-raw\2-CO2\4-DV2\7-H-v1 | -42.82114891
85 | Mg-DV2-Ov1-CO2 | -0.20987523 | -42.81604419 | -1.646771 | 15.42046 | 12.55557 | 12 | 6 | 8 | 8 | 0 | 0 | 24.305 | 12.011 | 15.99 | 15.99 | 0 | 0 | 2 | 14 | 16 | 16 | 0 | 0 | 3 | 2 | 8 | 8 | 0 | 0 | 1.31 | 2.5 | 3.5 | 3.5 | 0 | 0 | 1.45 | 0.67 | 0.48 | 0.48 | 0 | 0 | 1.73 | 0.91 | 1.52 | 1.52 | 0 | 0 | 1.41 | 0.76 | 0.66 | 0.66 | 0 | 0 | 0.65 | 2.6 | 1.4 | 1.4 | 0 | 0 | 1.738 | 2.26 | 1.429 | 1.429 | 0 | 0 | ./data/siby-manganese-raw\2-CO2\4-DV2\8-OT-v1 | -42.81604419
86 | Mg-DV2-Bv1-CO2 | -0.20692581 | -42.81309477 | -1.646657 | 15.38089 | 12.56949 | 12 | 6 | 8 | 8 | 0 | 0 | 24.305 | 12.011 | 15.99 | 15.99 | 0 | 0 | 2 | 14 | 16 | 16 | 0 | 0 | 3 | 2 | 8 | 8 | 0 | 0 | 1.31 | 2.5 | 3.5 | 3.5 | 0 | 0 | 1.45 | 0.67 | 0.48 | 0.48 | 0 | 0 | 1.73 | 0.91 | 1.52 | 1.52 | 0 | 0 | 1.41 | 0.76 | 0.66 | 0.66 | 0 | 0 | 0.65 | 2.6 | 1.4 | 1.4 | 0 | 0 | 1.738 | 2.26 | 1.429 | 1.429 | 0 | 0 | ./data/siby-manganese-raw\2-CO2\4-DV2\9-Br-v1 | -42.81309477
87 | Mg-DV2-Dh-CO2 | -0.18238301 | -42.78855197 | -1.645714 | 15.35989 | 12.60118 | 12 | 6 | 8 | 8 | 0 | 0 | 24.305 | 12.011 | 15.99 | 15.99 | 0 | 0 | 2 | 14 | 16 | 16 | 0 | 0 | 3 | 2 | 8 | 8 | 0 | 0 | 1.31 | 2.5 | 3.5 | 3.5 | 0 | 0 | 1.45 | 0.67 | 0.48 | 0.48 | 0 | 0 | 1.73 | 0.91 | 1.52 | 1.52 | 0 | 0 | 1.41 | 0.76 | 0.66 | 0.66 | 0 | 0 | 0.65 | 2.6 | 1.4 | 1.4 | 0 | 0 | 1.738 | 2.26 | 1.429 | 1.429 | 0 | 0 | ./data/siby-manganese-raw\2-CO2\4-DV2\10-defect-h | -42.78855197
88 | Mg-DV2-Dv-CO2 | -0.2388418 | -42.84501076 | -1.647885 | 15.39957 | 12.59706 | 12 | 6 | 8 | 8 | 0 | 0 | 24.305 | 12.011 | 15.99 | 15.99 | 0 | 0 | 2 | 14 | 16 | 16 | 0 | 0 | 3 | 2 | 8 | 8 | 0 | 0 | 1.31 | 2.5 | 3.5 | 3.5 | 0 | 0 | 1.45 | 0.67 | 0.48 | 0.48 | 0 | 0 | 1.73 | 0.91 | 1.52 | 1.52 | 0 | 0 | 1.41 | 0.76 | 0.66 | 0.66 | 0 | 0 | 0.65 | 2.6 | 1.4 | 1.4 | 0 | 0 | 1.738 | 2.26 | 1.429 | 1.429 | 0 | 0 | ./data/siby-manganese-raw\2-CO2\4-DV2\11-defcet-v | -42.84501076
89 | Mg-DV2-Dv1-CO2 | -0.1999383 | -42.80610726 | -1.646389 | 15.39356 | 12.57277 | 12 | 6 | 8 | 8 | 0 | 0 | 24.305 | 12.011 | 15.99 | 15.99 | 0 | 0 | 2 | 14 | 16 | 16 | 0 | 0 | 3 | 2 | 8 | 8 | 0 | 0 | 1.31 | 2.5 | 3.5 | 3.5 | 0 | 0 | 1.45 | 0.67 | 0.48 | 0.48 | 0 | 0 | 1.73 | 0.91 | 1.52 | 1.52 | 0 | 0 | 1.41 | 0.76 | 0.66 | 0.66 | 0 | 0 | 0.65 | 2.6 | 1.4 | 1.4 | 0 | 0 | 1.738 | 2.26 | 1.429 | 1.429 | 0 | 0 | ./data/siby-manganese-raw\2-CO2\4-DV2\12-defect-v1 | -42.80610726
90 | Mg-PR-Hh-CH4 | -0.113494 | -47.73503929 | -1.591168 | 15.20684 | 13.16952 | 12 | 6 | 1 | 1 | 1 | 1 | 24.305 | 12.011 | 1.007 | 1.007 | 1.007 | 1.007 | 2 | 14 | 1 | 1 | 1 | 1 | 3 | 2 | 1 | 1 | 1 | 1 | 1.31 | 2.5 | 2.1 | 2.1 | 2.1 | 2.1 | 1.45 | 0.67 | 0.53 | 0.53 | 0.53 | 0.53 | 1.73 | 0.91 | 1.2 | 1.2 | 1.2 | 1.2 | 1.41 | 0.76 | 0.31 | 0.31 | 0.31 | 0.31 | 0.65 | 2.6 | 2.08 | 2.08 | 2.08 | 2.08 | 1.738 | 2.26 | 0.0899 | 0.0899 | 0.0899 | 0.0899 | ./data/siby-manganese-raw\3-CH4\1-PR\1-H-h | -47.73503929
91 | Mg-PR-Oh-CH4 | -0.10785748 | -47.72940274 | -1.59098 | 15.20408 | 13.1696 | 12 | 6 | 1 | 1 | 1 | 1 | 24.305 | 12.011 | 1.007 | 1.007 | 1.007 | 1.007 | 2 | 14 | 1 | 1 | 1 | 1 | 3 | 2 | 1 | 1 | 1 | 1 | 1.31 | 2.5 | 2.1 | 2.1 | 2.1 | 2.1 | 1.45 | 0.67 | 0.53 | 0.53 | 0.53 | 0.53 | 1.73 | 0.91 | 1.2 | 1.2 | 1.2 | 1.2 | 1.41 | 0.76 | 0.31 | 0.31 | 0.31 | 0.31 | 0.65 | 2.6 | 2.08 | 2.08 | 2.08 | 2.08 | 1.738 | 2.26 | 0.0899 | 0.0899 | 0.0899 | 0.0899 | ./data/siby-manganese-raw\3-CH4\1-PR\2-OT-h | -47.72940274
92 | Mg-PR-Bh-CH4 | -0.10964397 | -47.73118923 | -1.591039641 | 15.20508 | 13.16545 | 12 | 6 | 1 | 1 | 1 | 1 | 24.305 | 12.011 | 1.007 | 1.007 | 1.007 | 1.007 | 2 | 14 | 1 | 1 | 1 | 1 | 3 | 2 | 1 | 1 | 1 | 1 | 1.31 | 2.5 | 2.1 | 2.1 | 2.1 | 2.1 | 1.45 | 0.67 | 0.53 | 0.53 | 0.53 | 0.53 | 1.73 | 0.91 | 1.2 | 1.2 | 1.2 | 1.2 | 1.41 | 0.76 | 0.31 | 0.31 | 0.31 | 0.31 | 0.65 | 2.6 | 2.08 | 2.08 | 2.08 | 2.08 | 1.738 | 2.26 | 0.0899 | 0.0899 | 0.0899 | 0.0899 | ./data/siby-manganese-raw\3-CH4\1-PR\3-Br-h | -47.73118923
93 | Mg-PR-Hv-CH4 | -0.1300789 | -47.75162419 | -1.591721 | 15.22731 | 13.18455 | 12 | 6 | 1 | 1 | 1 | 1 | 24.305 | 12.011 | 1.007 | 1.007 | 1.007 | 1.007 | 2 | 14 | 1 | 1 | 1 | 1 | 3 | 2 | 1 | 1 | 1 | 1 | 1.31 | 2.5 | 2.1 | 2.1 | 2.1 | 2.1 | 1.45 | 0.67 | 0.53 | 0.53 | 0.53 | 0.53 | 1.73 | 0.91 | 1.2 | 1.2 | 1.2 | 1.2 | 1.41 | 0.76 | 0.31 | 0.31 | 0.31 | 0.31 | 0.65 | 2.6 | 2.08 | 2.08 | 2.08 | 2.08 | 1.738 | 2.26 | 0.0899 | 0.0899 | 0.0899 | 0.0899 | ./data/siby-manganese-raw\3-CH4\1-PR\4-H-v | -47.75162419
94 | Mg-PR-Ov-CH4 | -0.1285286 | -47.75007386 | -1.591669 | 15.22242 | 13.1871 | 12 | 6 | 1 | 1 | 1 | 1 | 24.305 | 12.011 | 1.007 | 1.007 | 1.007 | 1.007 | 2 | 14 | 1 | 1 | 1 | 1 | 3 | 2 | 1 | 1 | 1 | 1 | 1.31 | 2.5 | 2.1 | 2.1 | 2.1 | 2.1 | 1.45 | 0.67 | 0.53 | 0.53 | 0.53 | 0.53 | 1.73 | 0.91 | 1.2 | 1.2 | 1.2 | 1.2 | 1.41 | 0.76 | 0.31 | 0.31 | 0.31 | 0.31 | 0.65 | 2.6 | 2.08 | 2.08 | 2.08 | 2.08 | 1.738 | 2.26 | 0.0899 | 0.0899 | 0.0899 | 0.0899 | ./data/siby-manganese-raw\3-CH4\1-PR\5-OT-v | -47.75007386
95 | Mg-PR-Bv-CH4 | -0.1265124 | -47.74805765 | -1.591602 | 15.21947 | 13.18008 | 12 | 6 | 1 | 1 | 1 | 1 | 24.305 | 12.011 | 1.007 | 1.007 | 1.007 | 1.007 | 2 | 14 | 1 | 1 | 1 | 1 | 3 | 2 | 1 | 1 | 1 | 1 | 1.31 | 2.5 | 2.1 | 2.1 | 2.1 | 2.1 | 1.45 | 0.67 | 0.53 | 0.53 | 0.53 | 0.53 | 1.73 | 0.91 | 1.2 | 1.2 | 1.2 | 1.2 | 1.41 | 0.76 | 0.31 | 0.31 | 0.31 | 0.31 | 0.65 | 2.6 | 2.08 | 2.08 | 2.08 | 2.08 | 1.738 | 2.26 | 0.0899 | 0.0899 | 0.0899 | 0.0899 | ./data/siby-manganese-raw\3-CH4\1-PR\6-Br-v | -47.74805765
96 | Mg-MV-Hh-CH4 | -0.10734698 | -45.60857231 | -1.57270939 | 15.15561 | 13.10693 | 12 | 6 | 1 | 1 | 1 | 1 | 24.305 | 12.011 | 1.007 | 1.007 | 1.007 | 1.007 | 2 | 14 | 1 | 1 | 1 | 1 | 3 | 2 | 1 | 1 | 1 | 1 | 1.31 | 2.5 | 2.1 | 2.1 | 2.1 | 2.1 | 1.45 | 0.67 | 0.53 | 0.53 | 0.53 | 0.53 | 1.73 | 0.91 | 1.2 | 1.2 | 1.2 | 1.2 | 1.41 | 0.76 | 0.31 | 0.31 | 0.31 | 0.31 | 0.65 | 2.6 | 2.08 | 2.08 | 2.08 | 2.08 | 1.738 | 2.26 | 0.0899 | 0.0899 | 0.0899 | 0.0899 | ./data/siby-manganese-raw\3-CH4\2-MV\1-H-h | -45.60857231
97 | Mg-MV-Oh-CH4 | -0.1150337 | -45.61625903 | -1.572974 | 15.15265 | 13.12463 | 12 | 6 | 1 | 1 | 1 | 1 | 24.305 | 12.011 | 1.007 | 1.007 | 1.007 | 1.007 | 2 | 14 | 1 | 1 | 1 | 1 | 3 | 2 | 1 | 1 | 1 | 1 | 1.31 | 2.5 | 2.1 | 2.1 | 2.1 | 2.1 | 1.45 | 0.67 | 0.53 | 0.53 | 0.53 | 0.53 | 1.73 | 0.91 | 1.2 | 1.2 | 1.2 | 1.2 | 1.41 | 0.76 | 0.31 | 0.31 | 0.31 | 0.31 | 0.65 | 2.6 | 2.08 | 2.08 | 2.08 | 2.08 | 1.738 | 2.26 | 0.0899 | 0.0899 | 0.0899 | 0.0899 | ./data/siby-manganese-raw\3-CH4\2-MV\2-OT-h | -45.61625903
98 | Mg-MV-Bh-CH4 | -0.1093084 | -45.61053369 | -1.572777 | 15.15043 | 13.11156 | 12 | 6 | 1 | 1 | 1 | 1 | 24.305 | 12.011 | 1.007 | 1.007 | 1.007 | 1.007 | 2 | 14 | 1 | 1 | 1 | 1 | 3 | 2 | 1 | 1 | 1 | 1 | 1.31 | 2.5 | 2.1 | 2.1 | 2.1 | 2.1 | 1.45 | 0.67 | 0.53 | 0.53 | 0.53 | 0.53 | 1.73 | 0.91 | 1.2 | 1.2 | 1.2 | 1.2 | 1.41 | 0.76 | 0.31 | 0.31 | 0.31 | 0.31 | 0.65 | 2.6 | 2.08 | 2.08 | 2.08 | 2.08 | 1.738 | 2.26 | 0.0899 | 0.0899 | 0.0899 | 0.0899 | ./data/siby-manganese-raw\3-CH4\2-MV\3-Br-h | -45.61053369
99 | Mg-MV-D-CH4 | -0.13817395 | -45.63939928 | -1.573772 | 15.14913 | 13.11597 | 12 | 6 | 1 | 1 | 1 | 1 | 24.305 | 12.011 | 1.007 | 1.007 | 1.007 | 1.007 | 2 | 14 | 1 | 1 | 1 | 1 | 3 | 2 | 1 | 1 | 1 | 1 | 1.31 | 2.5 | 2.1 | 2.1 | 2.1 | 2.1 | 1.45 | 0.67 | 0.53 | 0.53 | 0.53 | 0.53 | 1.73 | 0.91 | 1.2 | 1.2 | 1.2 | 1.2 | 1.41 | 0.76 | 0.31 | 0.31 | 0.31 | 0.31 | 0.65 | 2.6 | 2.08 | 2.08 | 2.08 | 2.08 | 1.738 | 2.26 | 0.0899 | 0.0899 | 0.0899 | 0.0899 | ./data/siby-manganese-raw\3-CH4\2-MV\4-def | -45.63939928
100 | Mg-MV-Hv-CH4 | -0.1323172 | -45.63354257 | -1.57357 | 15.18016 | 13.13519 | 12 | 6 | 1 | 1 | 1 | 1 | 24.305 | 12.011 | 1.007 | 1.007 | 1.007 | 1.007 | 2 | 14 | 1 | 1 | 1 | 1 | 3 | 2 | 1 | 1 | 1 | 1 | 1.31 | 2.5 | 2.1 | 2.1 | 2.1 | 2.1 | 1.45 | 0.67 | 0.53 | 0.53 | 0.53 | 0.53 | 1.73 | 0.91 | 1.2 | 1.2 | 1.2 | 1.2 | 1.41 | 0.76 | 0.31 | 0.31 | 0.31 | 0.31 | 0.65 | 2.6 | 2.08 | 2.08 | 2.08 | 2.08 | 1.738 | 2.26 | 0.0899 | 0.0899 | 0.0899 | 0.0899 | ./data/siby-manganese-raw\3-CH4\2-MV\5-H-v | -45.63354257
101 | Mg-MV-Ov-CH4 | -0.1288309 | -45.63005627 | -1.57345 | 15.1736 | 13.14517 | 12 | 6 | 1 | 1 | 1 | 1 | 24.305 | 12.011 | 1.007 | 1.007 | 1.007 | 1.007 | 2 | 14 | 1 | 1 | 1 | 1 | 3 | 2 | 1 | 1 | 1 | 1 | 1.31 | 2.5 | 2.1 | 2.1 | 2.1 | 2.1 | 1.45 | 0.67 | 0.53 | 0.53 | 0.53 | 0.53 | 1.73 | 0.91 | 1.2 | 1.2 | 1.2 | 1.2 | 1.41 | 0.76 | 0.31 | 0.31 | 0.31 | 0.31 | 0.65 | 2.6 | 2.08 | 2.08 | 2.08 | 2.08 | 1.738 | 2.26 | 0.0899 | 0.0899 | 0.0899 | 0.0899 | ./data/siby-manganese-raw\3-CH4\2-MV\6-OT-v | -45.63005627
102 | Mg-MV-Bv-CH4 | -0.13060981 | -45.63183514 | -1.573512 | 15.17306 | 13.13604 | 12 | 6 | 1 | 1 | 1 | 1 | 24.305 | 12.011 | 1.007 | 1.007 | 1.007 | 1.007 | 2 | 14 | 1 | 1 | 1 | 1 | 3 | 2 | 1 | 1 | 1 | 1 | 1.31 | 2.5 | 2.1 | 2.1 | 2.1 | 2.1 | 1.45 | 0.67 | 0.53 | 0.53 | 0.53 | 0.53 | 1.73 | 0.91 | 1.2 | 1.2 | 1.2 | 1.2 | 1.41 | 0.76 | 0.31 | 0.31 | 0.31 | 0.31 | 0.65 | 2.6 | 2.08 | 2.08 | 2.08 | 2.08 | 1.738 | 2.26 | 0.0899 | 0.0899 | 0.0899 | 0.0899 | ./data/siby-manganese-raw\3-CH4\2-MV\7-Br-v | -45.63183514
103 | Mg-MV-D2-CH4 | -0.1528431 | -45.65406847 | -1.574278 | 15.14131 | 13.11252 | 12 | 6 | 1 | 1 | 1 | 1 | 24.305 | 12.011 | 1.007 | 1.007 | 1.007 | 1.007 | 2 | 14 | 1 | 1 | 1 | 1 | 3 | 2 | 1 | 1 | 1 | 1 | 1.31 | 2.5 | 2.1 | 2.1 | 2.1 | 2.1 | 1.45 | 0.67 | 0.53 | 0.53 | 0.53 | 0.53 | 1.73 | 0.91 | 1.2 | 1.2 | 1.2 | 1.2 | 1.41 | 0.76 | 0.31 | 0.31 | 0.31 | 0.31 | 0.65 | 2.6 | 2.08 | 2.08 | 2.08 | 2.08 | 1.738 | 2.26 | 0.0899 | 0.0899 | 0.0899 | 0.0899 | ./data/siby-manganese-raw\3-CH4\2-MV\8-def2 | -45.65406847
104 | Mg-DV1-Hh-CH4 | -0.10087004 | -43.60892336 | -1.557462 | 15.12737 | 13.0677 | 12 | 6 | 1 | 1 | 1 | 1 | 24.305 | 12.011 | 1.007 | 1.007 | 1.007 | 1.007 | 2 | 14 | 1 | 1 | 1 | 1 | 3 | 2 | 1 | 1 | 1 | 1 | 1.31 | 2.5 | 2.1 | 2.1 | 2.1 | 2.1 | 1.45 | 0.67 | 0.53 | 0.53 | 0.53 | 0.53 | 1.73 | 0.91 | 1.2 | 1.2 | 1.2 | 1.2 | 1.41 | 0.76 | 0.31 | 0.31 | 0.31 | 0.31 | 0.65 | 2.6 | 2.08 | 2.08 | 2.08 | 2.08 | 1.738 | 2.26 | 0.0899 | 0.0899 | 0.0899 | 0.0899 | ./data/siby-manganese-raw\3-CH4\3-DV1\1-H-h | -43.60892336
105 | Mg-DV1-Oh-CH4 | -0.1070659 | -43.61511919 | -1.557683 | 15.13443 | 13.06546 | 12 | 6 | 1 | 1 | 1 | 1 | 24.305 | 12.011 | 1.007 | 1.007 | 1.007 | 1.007 | 2 | 14 | 1 | 1 | 1 | 1 | 3 | 2 | 1 | 1 | 1 | 1 | 1.31 | 2.5 | 2.1 | 2.1 | 2.1 | 2.1 | 1.45 | 0.67 | 0.53 | 0.53 | 0.53 | 0.53 | 1.73 | 0.91 | 1.2 | 1.2 | 1.2 | 1.2 | 1.41 | 0.76 | 0.31 | 0.31 | 0.31 | 0.31 | 0.65 | 2.6 | 2.08 | 2.08 | 2.08 | 2.08 | 1.738 | 2.26 | 0.0899 | 0.0899 | 0.0899 | 0.0899 | ./data/siby-manganese-raw\3-CH4\3-DV1\2-OT-h | -43.61511919
106 | Mg-DV1-Bh-CH4 | -0.09494048 | -43.6029938 | -1.55725 | 15.13122 | 13.05764 | 12 | 6 | 1 | 1 | 1 | 1 | 24.305 | 12.011 | 1.007 | 1.007 | 1.007 | 1.007 | 2 | 14 | 1 | 1 | 1 | 1 | 3 | 2 | 1 | 1 | 1 | 1 | 1.31 | 2.5 | 2.1 | 2.1 | 2.1 | 2.1 | 1.45 | 0.67 | 0.53 | 0.53 | 0.53 | 0.53 | 1.73 | 0.91 | 1.2 | 1.2 | 1.2 | 1.2 | 1.41 | 0.76 | 0.31 | 0.31 | 0.31 | 0.31 | 0.65 | 2.6 | 2.08 | 2.08 | 2.08 | 2.08 | 1.738 | 2.26 | 0.0899 | 0.0899 | 0.0899 | 0.0899 | ./data/siby-manganese-raw\3-CH4\3-DV1\3-Br-h | -43.6029938
107 | Mg-DV1-D-CH4 | -0.1210454 | -43.62909871 | -1.558182 | 15.1339 | 13.06863 | 12 | 6 | 1 | 1 | 1 | 1 | 24.305 | 12.011 | 1.007 | 1.007 | 1.007 | 1.007 | 2 | 14 | 1 | 1 | 1 | 1 | 3 | 2 | 1 | 1 | 1 | 1 | 1.31 | 2.5 | 2.1 | 2.1 | 2.1 | 2.1 | 1.45 | 0.67 | 0.53 | 0.53 | 0.53 | 0.53 | 1.73 | 0.91 | 1.2 | 1.2 | 1.2 | 1.2 | 1.41 | 0.76 | 0.31 | 0.31 | 0.31 | 0.31 | 0.65 | 2.6 | 2.08 | 2.08 | 2.08 | 2.08 | 1.738 | 2.26 | 0.0899 | 0.0899 | 0.0899 | 0.0899 | ./data/siby-manganese-raw\3-CH4\3-DV1\4-def | -43.62909871
108 | Mg-DV1-Hv-CH4 | -0.1293825 | -43.63743584 | -1.55848 | 15.15474 | 13.07754 | 12 | 6 | 1 | 1 | 1 | 1 | 24.305 | 12.011 | 1.007 | 1.007 | 1.007 | 1.007 | 2 | 14 | 1 | 1 | 1 | 1 | 3 | 2 | 1 | 1 | 1 | 1 | 1.31 | 2.5 | 2.1 | 2.1 | 2.1 | 2.1 | 1.45 | 0.67 | 0.53 | 0.53 | 0.53 | 0.53 | 1.73 | 0.91 | 1.2 | 1.2 | 1.2 | 1.2 | 1.41 | 0.76 | 0.31 | 0.31 | 0.31 | 0.31 | 0.65 | 2.6 | 2.08 | 2.08 | 2.08 | 2.08 | 1.738 | 2.26 | 0.0899 | 0.0899 | 0.0899 | 0.0899 | ./data/siby-manganese-raw\3-CH4\3-DV1\5-H-v | -43.63743584
110 | Mg-DV1-Bv-CH4 | -0.120877 | -43.62893032 | -1.558176 | 15.15326 | 13.07464 | 12 | 6 | 1 | 1 | 1 | 1 | 24.305 | 12.011 | 1.007 | 1.007 | 1.007 | 1.007 | 2 | 14 | 1 | 1 | 1 | 1 | 3 | 2 | 1 | 1 | 1 | 1 | 1.31 | 2.5 | 2.1 | 2.1 | 2.1 | 2.1 | 1.45 | 0.67 | 0.53 | 0.53 | 0.53 | 0.53 | 1.73 | 0.91 | 1.2 | 1.2 | 1.2 | 1.2 | 1.41 | 0.76 | 0.31 | 0.31 | 0.31 | 0.31 | 0.65 | 2.6 | 2.08 | 2.08 | 2.08 | 2.08 | 1.738 | 2.26 | 0.0899 | 0.0899 | 0.0899 | 0.0899 | ./data/siby-manganese-raw\3-CH4\3-DV1\7-Br-v | -43.62893032
111 | Mg-DV1-D2-CH4 | -0.1457943 | -43.65384757 | -1.559066 | 15.17828 | 13.08261 | 12 | 6 | 1 | 1 | 1 | 1 | 24.305 | 12.011 | 1.007 | 1.007 | 1.007 | 1.007 | 2 | 14 | 1 | 1 | 1 | 1 | 3 | 2 | 1 | 1 | 1 | 1 | 1.31 | 2.5 | 2.1 | 2.1 | 2.1 | 2.1 | 1.45 | 0.67 | 0.53 | 0.53 | 0.53 | 0.53 | 1.73 | 0.91 | 1.2 | 1.2 | 1.2 | 1.2 | 1.41 | 0.76 | 0.31 | 0.31 | 0.31 | 0.31 | 0.65 | 2.6 | 2.08 | 2.08 | 2.08 | 2.08 | 1.738 | 2.26 | 0.0899 | 0.0899 | 0.0899 | 0.0899 | ./data/siby-manganese-raw\3-CH4\3-DV1\8-def2 | -43.65384757
112 | Mg-DV2-Hh-CH4 | -0.16218686 | -43.92434848 | -1.568727 | 15.29308 | 12.4805 | 12 | 6 | 1 | 1 | 1 | 1 | 24.305 | 12.011 | 1.007 | 1.007 | 1.007 | 1.007 | 2 | 14 | 1 | 1 | 1 | 1 | 3 | 2 | 1 | 1 | 1 | 1 | 1.31 | 2.5 | 2.1 | 2.1 | 2.1 | 2.1 | 1.45 | 0.67 | 0.53 | 0.53 | 0.53 | 0.53 | 1.73 | 0.91 | 1.2 | 1.2 | 1.2 | 1.2 | 1.41 | 0.76 | 0.31 | 0.31 | 0.31 | 0.31 | 0.65 | 2.6 | 2.08 | 2.08 | 2.08 | 2.08 | 1.738 | 2.26 | 0.0899 | 0.0899 | 0.0899 | 0.0899 | ./data/siby-manganese-raw\3-CH4\4-DV2\1-H-h | -43.92434848
113 | Mg-DV2-Oh-CH4 | -0.15492759 | -43.91708921 | -1.568467 | 15.34801 | 12.52983 | 12 | 6 | 1 | 1 | 1 | 1 | 24.305 | 12.011 | 1.007 | 1.007 | 1.007 | 1.007 | 2 | 14 | 1 | 1 | 1 | 1 | 3 | 2 | 1 | 1 | 1 | 1 | 1.31 | 2.5 | 2.1 | 2.1 | 2.1 | 2.1 | 1.45 | 0.67 | 0.53 | 0.53 | 0.53 | 0.53 | 1.73 | 0.91 | 1.2 | 1.2 | 1.2 | 1.2 | 1.41 | 0.76 | 0.31 | 0.31 | 0.31 | 0.31 | 0.65 | 2.6 | 2.08 | 2.08 | 2.08 | 2.08 | 1.738 | 2.26 | 0.0899 | 0.0899 | 0.0899 | 0.0899 | ./data/siby-manganese-raw\3-CH4\4-DV2\2-OT-h | -43.91708921
114 | Mg-DV2-Bh-CH4 | -0.15615279 | -43.91831441 | -1.568511 | 15.24599 | 12.3714 | 12 | 6 | 1 | 1 | 1 | 1 | 24.305 | 12.011 | 1.007 | 1.007 | 1.007 | 1.007 | 2 | 14 | 1 | 1 | 1 | 1 | 3 | 2 | 1 | 1 | 1 | 1 | 1.31 | 2.5 | 2.1 | 2.1 | 2.1 | 2.1 | 1.45 | 0.67 | 0.53 | 0.53 | 0.53 | 0.53 | 1.73 | 0.91 | 1.2 | 1.2 | 1.2 | 1.2 | 1.41 | 0.76 | 0.31 | 0.31 | 0.31 | 0.31 | 0.65 | 2.6 | 2.08 | 2.08 | 2.08 | 2.08 | 1.738 | 2.26 | 0.0899 | 0.0899 | 0.0899 | 0.0899 | ./data/siby-manganese-raw\3-CH4\4-DV2\3-Br-h | -43.91831441
115 | Mg-DV2-D-CH4 | -0.32672712 | -44.08888874 | -1.574603 | 14.9947 | 12.01227 | 12 | 6 | 1 | 1 | 1 | 1 | 24.305 | 12.011 | 1.007 | 1.007 | 1.007 | 1.007 | 2 | 14 | 1 | 1 | 1 | 1 | 3 | 2 | 1 | 1 | 1 | 1 | 1.31 | 2.5 | 2.1 | 2.1 | 2.1 | 2.1 | 1.45 | 0.67 | 0.53 | 0.53 | 0.53 | 0.53 | 1.73 | 0.91 | 1.2 | 1.2 | 1.2 | 1.2 | 1.41 | 0.76 | 0.31 | 0.31 | 0.31 | 0.31 | 0.65 | 2.6 | 2.08 | 2.08 | 2.08 | 2.08 | 1.738 | 2.26 | 0.0899 | 0.0899 | 0.0899 | 0.0899 | ./data/siby-manganese-raw\3-CH4\4-DV2\4-def | -44.08888874
116 | Mg-DV2-Hv-CH4 | -0.16403312 | -43.92619474 | -1.568793 | 15.32303 | 12.53303 | 12 | 6 | 1 | 1 | 1 | 1 | 24.305 | 12.011 | 1.007 | 1.007 | 1.007 | 1.007 | 2 | 14 | 1 | 1 | 1 | 1 | 3 | 2 | 1 | 1 | 1 | 1 | 1.31 | 2.5 | 2.1 | 2.1 | 2.1 | 2.1 | 1.45 | 0.67 | 0.53 | 0.53 | 0.53 | 0.53 | 1.73 | 0.91 | 1.2 | 1.2 | 1.2 | 1.2 | 1.41 | 0.76 | 0.31 | 0.31 | 0.31 | 0.31 | 0.65 | 2.6 | 2.08 | 2.08 | 2.08 | 2.08 | 1.738 | 2.26 | 0.0899 | 0.0899 | 0.0899 | 0.0899 | ./data/siby-manganese-raw\3-CH4\4-DV2\5-H-v | -43.92619474
117 | Mg-DV2-Ov-CH4 | -0.1508916 | -43.91305327 | -1.568323 | 15.31814 | 12.56597 | 12 | 6 | 1 | 1 | 1 | 1 | 24.305 | 12.011 | 1.007 | 1.007 | 1.007 | 1.007 | 2 | 14 | 1 | 1 | 1 | 1 | 3 | 2 | 1 | 1 | 1 | 1 | 1.31 | 2.5 | 2.1 | 2.1 | 2.1 | 2.1 | 1.45 | 0.67 | 0.53 | 0.53 | 0.53 | 0.53 | 1.73 | 0.91 | 1.2 | 1.2 | 1.2 | 1.2 | 1.41 | 0.76 | 0.31 | 0.31 | 0.31 | 0.31 | 0.65 | 2.6 | 2.08 | 2.08 | 2.08 | 2.08 | 1.738 | 2.26 | 0.0899 | 0.0899 | 0.0899 | 0.0899 | ./data/siby-manganese-raw\3-CH4\4-DV2\6-OT-v | -43.91305327
118 | Mg-DV2-Bv-CH4 | -0.16484698 | -43.9270086 | -1.568822 | 15.31608 | 12.45136 | 12 | 6 | 1 | 1 | 1 | 1 | 24.305 | 12.011 | 1.007 | 1.007 | 1.007 | 1.007 | 2 | 14 | 1 | 1 | 1 | 1 | 3 | 2 | 1 | 1 | 1 | 1 | 1.31 | 2.5 | 2.1 | 2.1 | 2.1 | 2.1 | 1.45 | 0.67 | 0.53 | 0.53 | 0.53 | 0.53 | 1.73 | 0.91 | 1.2 | 1.2 | 1.2 | 1.2 | 1.41 | 0.76 | 0.31 | 0.31 | 0.31 | 0.31 | 0.65 | 2.6 | 2.08 | 2.08 | 2.08 | 2.08 | 1.738 | 2.26 | 0.0899 | 0.0899 | 0.0899 | 0.0899 | ./data/siby-manganese-raw\3-CH4\4-DV2\7-Br-v | -43.9270086
119 | Mg-DV2-D2-CH4 | -0.216769 | -43.97893062 | -1.570676 | 15.14187 | 11.93943 | 12 | 6 | 1 | 1 | 1 | 1 | 24.305 | 12.011 | 1.007 | 1.007 | 1.007 | 1.007 | 2 | 14 | 1 | 1 | 1 | 1 | 3 | 2 | 1 | 1 | 1 | 1 | 1.31 | 2.5 | 2.1 | 2.1 | 2.1 | 2.1 | 1.45 | 0.67 | 0.53 | 0.53 | 0.53 | 0.53 | 1.73 | 0.91 | 1.2 | 1.2 | 1.2 | 1.2 | 1.41 | 0.76 | 0.31 | 0.31 | 0.31 | 0.31 | 0.65 | 2.6 | 2.08 | 2.08 | 2.08 | 2.08 | 1.738 | 2.26 | 0.0899 | 0.0899 | 0.0899 | 0.0899 | ./data/siby-manganese-raw\3-CH4\4-DV2\8-def2 | -43.97893062